## Text
This report is included in the USGS Minerals Yearbook 2016, volume III, Area Reports—International.
The Mineral Industry of Saudi Arabia in 2016
This workbook includes an embedded Word document and two tables (see tabs below).
This icon is linked to an embedded text document. Double-click on the icon to view the text document.
Advance release: | 2021-03-30
Final release: | 2021-12-22

## Table1
TABLE 1
SAUDI ARABIA: PRODUCTION OF MINERAL COMMODITIES1
(Thousand metric tons, gross weight, unless otherwise specified
Commodity2 |  | 2012 |  | 2013 |  | 2014 |  | 2015 |  | 2016
METALS
Aluminum:
Alumina |  | -- |  | -- |  | 23 | r | 846 |  | 1429
Bauxite:
Metallurgical |  | -- |  | -- | r | 879 | r | 1600 | r | 3843
Low grade |  | 835 |  | 934 |  | 967 | r | 1026 | r | 1067
Metal, primary |  | -- |  | 187 |  | 662 |  | 839 |  | 869
Copper, mine:
Gross weight | metric tons | 17639 |  | 41332 |  | 33116 | r | 46253 | r | 48500
Cu content, 25% Cu | do. | 4400 |  | 10000 |  | 8300 | r | 12000 | r | 12000
Ferroalloys, other, unspecified |  | 196 |  | 196 |  | 196 |  | 200 | e | 200 | e
Gold, mine, Au content | kilograms | 5215 |  | 4655 |  | 4954 |  | 5260 | r | 7202
Iron and steel:
Direct-reduced iron |  | 5660 |  | 6070 |  | 6460 |  | 5800 |  | 5890
Raw steel |  | 5203 |  | 5471 |  | 6291 |  | 5229 |  | 5461
Lead, mine, Pb content, concentrate | metric tons | 396 |  | -- |  | -- |  | -- |  | --
Manganese, silicomanganese | do. | 80000 |  | 96000 |  | 60000 |  | 63000 |  | 60000 | e
Silver:
Mine, concentrate | kilograms | 11000 |  | 19000 |  | 22000 |  | 23000 |  | 24000
Refinery, primary, Ag content | do. | 5212 |  | 4655 |  | 4800 | r | 4500 | r | 4700
Zinc:
Mine, concentrate | metric tons | 21213 |  | 39813 |  | 37798 | r | 39008 | r | 40950
Zinc content | do. | 11200 |  | 18300 |  | 17400 |  | 18800 |  | 19500
INDUSTRIAL MINERALS
Barite |  | 32 |  | 30 |  | 32 |  | 43 |  | 41
Cement, hydraulic |  | 53332 |  | 56238 |  | 57223 |  | 61900 |  | 55945
Clay and shale:
Kaolin |  | 137 |  | 101 |  | 106 | r | 120 |  | 106
Other |  | 8300 |  | 6880 |  | 7220 |  | 7650 |  | 7400
Feldspar, mine |  | 227 |  | 160 |  | 194 | r | 198 | r | 190
Fertilizers, diammonium phosphate |  | 1800 |  | 1821 |  | 2301 |  | 2656 |  | 2723
Gypsum |  | 1700 |  | 1700 |  | 1400 | r | 1470 | r | 1400
Magnesite |  | 90 | r | 82 | r | 101 | r | 103 | r | 75
Nitrogen, N content:
Ammonia |  | 3250 |  | 3185 |  | 3600 |  | 4100 |  | 4482
Urea |  | 1600 |  | 1560 |  | 2229 |  | 2248 |  | 2701
Phosphate rock:
Gross weight |  | 3000 | r | 3262 |  | 3425 |  | 4100 |  | 4100
P2O5 content, 32% P2O5 |  | 960 | r | 1000 | r | 1100 | r | 1300 | r | 1300
Pumice and related materials, pozzolan |  | 941 |  | 460 |  | 480 |  | 500 |  | 480
Salt |  | 1611 |  | 1900 |  | 1990 |  | 2080 |  | 2000
Stone, sand, and gravel:
Sand and gravel, construction:
Gravel |  | 300000 | r | 300000 |  | 315000 |  | 330000 |  | 347000
Iron sand |  | 897 |  | 644 |  | 676 |  | 708 |  | 680
Sand |  | 30000 |  | 29000 |  | 30400 |  | 31800 |  | 22155
Silica, mine production, unspecified |  | 1270 |  | 1160 |  | 1230 | r | 1270 | r | 1220
Stone, crushed:
Dolomite |  | 153 |  | 181 |  | 190 |  | 199 |  | 191
Granite |  | 834 |  | 1100 |  | 1100 | r | 1150 | r | 1100
Limestone |  | 484 |  | 1200 |  | 1260 |  | 1320 |  | 1270
Limestone, for cement |  | 48615 |  | 56700 |  | 59500 |  | 62300 |  | 59900
Marble, for industrial use |  | 1300 |  | 3000 |  | 3150 |  | 3300 |  | 3100
Schist, scoria |  | 683 |  | 650 |  | 680 |  | 710 |  | 685
Stone, dimension, marble, block |  | 25 |  | 11 |  | 12 |  | 219 |  | 120
Stone, size and shape unspecified, basalt |  | -- |  | -- |  | -- |  | -- |  | 15
See footnotes at end of table.
TABLE 1—Continued
SAUDI ARABIA: PRODUCTION OF MINERAL COMMODITIES1
(Thousand metric tons, gross weight, unless otherwise specified
Commodity2 |  | 2012 |  | 2013 |  | 2014 |  | 2015 |  | 2016
INDUSTRIAL MINERALS—Continued
Sulfur, S content, hydrocarbon processing |  | 4092 |  | 3900 |  | 4400 |  | 4900 |  | 6000
Talc and related materials, pyrophyllite |  | 8 |  | 6 |  | 7 |  | 8 |  | 8
MINERAL FUELS AND RELATED MATERIALS
Natural gas:
Unspecified | million cubic meters | 111220 |  | 114120 |  | 116720 | r | 119830 | r | 127183
Dry basis | do. | 99300 |  | 100000 |  | 102400 |  | 104500 | r | 109400
Ethane | do. | 8799 |  | 8231 |  | 8365 |  | 8210 |  | 9513
Natural gas liquids:
Butane | million 42-gallon barrels | 123 |  | 114 |  | 120 |  | 120 |  | 127
Propane | do. | 189 |  | 177 |  | 181 |  | 181 |  | 196
Condensate | do. | 82 |  | 87 |  | 84 |  | 83 |  | 83
Natural gasoline, including other | do. | 89 |  | 78 |  | 87 |  | 91 |  | 91
Petroleum:
Crude3 | do. | 3564 |  | 3518 |  | 3545 |  | 3708 |  | 3828
Crude, including natural gas liquids4 | do. | 4247 |  | 4158 |  | 4199 |  | 4375 |  | 4507
Refinery production:
Asphalt | do. | 18 |  | 20 |  | 20 |  | 22 |  | 18
Coke | do. | -- |  | -- |  | 9 |  | 27 |  | 31
Distillate fuel oil | do. | 234 |  | 220 |  | 275 |  | 351 |  | 384
Gasoline | do. | 145 |  | 135 |  | 161 |  | 180 |  | 202
Kerosene | do. | 59 |  | 77 |  | 77 |  | 77 |  | 47
Liquefied petroleum gas | do. | 11 |  | 14 |  | 16 |  | 17 |  | 13
Naphtha | do. | 64 |  | 59 |  | 70 |  | 69 |  | 47
Residual fuel oil | do. | 168 |  | 166 |  | 176 |  | 164 |  | 168
Total | do. | 700 | r | 690 | r | 800 |  | 910 | r | 910
eEstimated. rRevised. do. Ditto. -- Zero.
1Table includes data available through November 29, 2017. Data are reported unless otherwise noted. Totals and estimated data are rounded to no more than three significant digits; may not add to totals shown.
2In addition to the commodities listed, carbon black, caustic soda, lime, and methanol may have been produced in Saudi Arabia, but available information was inadequate to make reliable estimates of output.
3Includes blended condensate and Bahrain's share of the Abu Safah field.
4Includes crude oil, shale oil, oil sands, and natural gas liquids (NGLs—the liquid content of natural gas where the liquid is recovered separately). Excludes liquid fuels from other sources, such as biomass and derivatives of coal and natural gas.

## Table2
TABLE 2
SAUDI ARABIA: STRUCTURE OF THE MINERAL INDUSTRY IN 2016
(Thousand metric tons unless otherwise specified)
|  | Major operating companies |  | Annual
Commodity |  | and major equity owners | Location of main facilities | capacity
Alumina |  | Ma’aden Bauxite and Alumina Company (MBAC) | Refinery at Ras Al Khair, Jubail | 1800
|  | [Saudi Arabian Mining Co. (Ma'aden), 74.9%, and | Industrial City, Eastern Province
Alcoa Inc, 25.1%]
Aluminum:
Primary |  | Ma'aden Aluminium Co. (MAC) [Saudi Arabian Mining | Smelter at Ras Al Khair, Jubail | 760
|  | Co. (Ma'aden), 74.9%, and Alcoa Inc, 25.1%] | Industrial City, Eastern Province
Secondary |  | Ma’aden Rolling Co. (MRC) [Saudi Arabian Mining Co. | Rolling mill at Ras Al Khair, Jubail | 430
|  | (Ma'aden), 74.9%, and Alcoa Inc, 25.1%] | Industrial City, Eastern Province
Bauxite:
Metallurgical |  | Ma’aden Bauxite and Alumina Company (MBAC) | Mine at Al Ba'itha, Qassim Province | 4000
[Saudi Arabian Mining Co. (Ma'aden), 74.9%, and
Alcoa Inc, 25.1%]
Low-grade |  | Industrial Minerals Co. (IMC) [Saudi Arabian | Az Zabirah Mine, Ha’il Province | 1100
Mining Co. (Ma'aden), 100%]
Caustic soda |  | Sahara and Ma’aden Petrochemical Co. (SAMAPCO) | Plant at Ras Al Khair, Jubail Industrial | NA
|  | [Sahara Petrochemical Co., 50%, and Saudi Arabian | City, Eastern Province
Mining Company (Ma’aden), 50%]
Do. |  | Arabian Alkali Co. (SODA) | Jubail Industrial City, Eastern Province | 55
Do. |  | Saudi Factory for Chlorine and Alkalies (SACHLO) | Riyadh | NA
Cement:
Gray portland |  | Al Jouf Cement Co. | Plant at Turaif, Northern Border | 1,750
Province
Do. |  | Arabian Cement Co. Ltd. | Plant at Rabigh, Mecca Province | 4,800
Do. |  | Eastern Province Cement Co. | Plant at Al Khursaniyah, Eastern | 3,400
Province
Do. |  | Najran Cement Co. | Plant at Aakfa, Najran Province | 3,000
Do. |  | Northern Region Cement Co. | Plant at Turaif, Northern Border | 1,700
Province
Do. |  | Qassim Cement Co. | Plant at Jal al Watah, Buraydah, | 4,000
Qassim Province
Do. |  | Riyadh Cement Co. | Plant 30 kilometers southwest of | 3,800
Riyadh, Riyadh Province
Do. |  | Saudi Cement Co. | Plant at Al Hofuf, 120 kilometers | 8,600
southwest of Dammam, Eastern
Province
Do. |  | Southern Province Cement Co. (Government, 52%) | Plant at Suq Al Ahad, Jazan, Jazan | 7500
Province
Do. |  | do. | Plant at Bishah, southeast Jiddah | 2,000
Do. |  | do. | Plant at Tihama, Mecca Province | 1,800
Do. |  | Tabuk Cement Co. | Plant at Tabuk, Tabuk Province | 1,300
Do. |  | Yamama Cement Co. Ltd. | Plant at Riyadh, Riyadh Province | 6,300
Do. |  | Yanbu Cement Co. | Plant at Yanbu, Al Madinah Province | 6400
White |  | Al-Gharbiah Cement Factory | Plant at Jeddah | 250
Do. |  | Saudi White Cement Co. | Plant 30 kilometers southwest of | 200
Riyadh, Riyadh Province
Clay, kaolin |  | Ma'aden Industrial Minerals Co. (IMC) [Saudi Arabian | Mine at Ranyah in Mecca Province | 120
Mining Co. (Ma'aden)]
Copper in concentrate | metric tons | Ma’aden Barrick Copper Co. (MBCC) [Barrick Gold | Jabal Sayid Mine, Al Madinah | 165000
|  | Corp., 50%, and Saudi Arabia Mining Co. (Ma'aden), | Province
50%]
Do. | do. | Al Masane Al Kobra Mining Co. (AMAK) (local | Al Masane Mine, Najran Province | 50000
investors, 50%; Trecora Resources, 35%; Arab
Mining Co., 15%)
Dolomite |  | Saudi Lime Industries Co. | Mine at Riyadh Province | NA
Do. |  | Saudi Dolomite Co. Ltd. | Plant at Al Khobar, Eastern Province | NA
See footnotes at end of table.
TABLE 2—Continued
SAUDI ARABIA: STRUCTURE OF THE MINERAL INDUSTRY IN 2016
(Thousand metric tons unless otherwise specified)
|  | Major operating companies |  | Annual
Commodity |  | and major equity owners | Location of main facilities | capacity
Feldspar |  | United Mining Investment Co. | Mine at Rabigh, Mecca Province | 30
Do. |  | Al Rashed Cement | Plant at Khobar, Eastern Province | NA
Gold | kilograms | Ma'aden Gold and Base Metals Co. (MGBMC) [Saudi | Al Amar Mine, Ar Riyadh Province; | 8,000
|  | Arabian Mining Co. (Ma'aden)] | Ad Duwayhi Mine, Mecca Province;
Al-Hajar Mine, Asir Province;
As Suq Mine, Mecca Province;
Al Bulghah Mine, Al Madinah Province;
Mahd Adh-Dahab Mine, Al Madinah
Province; Sukhaybarat Mine,
Al Madinah Province
Granite |  | Red Sea Mining Co. Ltd. | Eleven quarries in Najran Province; | 18
Ranyah, Mecca Province
Do. |  | Tanhat Mining Co. Ltd. | Ten quarries in Najran Province; | 48
Ranyah, Mecca Province;
Rowaidah, Jamur and Samakh,
Khamis Mushait, Asir Province
Gypsum |  | National Gypsum Co. | Plants at Damman, Jeddah, Riyadh, | 960
Yanbu,
Do. |  | Al-Zahid Industrial and Mining Group | Taymah, Tabouk Province | NA
Do. |  | Mada Gypsum Co. (Al Rajhi Holding, 100%) | Yanbu Industrial City | 400
Do. |  | Global Gypsum Co. Ltd. | do. | 300
Iron and steel:
Direct-reduced iron |  | Saudi Iron and Steel Co. (Hadeed) [Saudi Basic | Plants A, B, C, D, and E, Jubail, | 5500
|  | Industries Corp. (SABIC), 100%] | Eastern Province
Do. |  | Direct Reduction Iron Co. Ltd. (Al-Ittefaq Group, | Plants I and II, Dammam, Eastern | 1300
|  | 100%) | Province
Steel, raw |  | National Steel Co. Ltd. (Al-Ittefaq Group , 100%) | Plant at Dammam, Eastern Province | 1300
Do. |  | Saudi Iron and Steel Co. (Hadeed) [Saudi Basic | Plant at Jubail Industrial City, | 5,500
|  | Industries Corp. (SABIC), 100%] | Eastern Province
Lime:
Hydrated |  | Astra Mining (Astra Industrial Group, 60%, and | Plant at Al Kharj Industrial City | 66
Tharawat Holding, 40%)
Do. |  | Saudi Lime Industries Co. | Plant at Riyadh, Riyadh Province | 100
Quick lime |  | Astra Mining (Astra Industrial Group, 60%, and | Plant Al Kharj Industrial City, Riyadh | 99
|  | Tharawat Holding, 40%) | Province
Do. |  | Saudi Lime Industries Co. | Plant at Riyadh, Riyadh Province | 400
Magnesium:
Magnesite ore |  | Ma'aden Industrial Minerals Co. (IMC) [Saudi Arabian | Mine at Al Ghazalah, Al Madinah | 79
|  | Mining Co. (Ma'aden)] | Province
Magnesia, caustic |  | do. | Processing plant at Al Madina | 39
calcined |  |  | Al Munawwara Industrial City,
Al Madinah Province
Natural gas, gross | million | Saudi Arabian Oil Co. (Saudi Aramco) (Government, | Gawar field | 75000
| cubic | 100%)
meters
Do. | do. | do. | The Arabiyah and Hasbah offshore | 25850
gasfields
Do. | do. | do. | Karan field | 5000
Do. | do. | do. | Safaniya field | 10000
Do. | do. | do. | Zuluf field | 10000
Do. | do. | do. | Wasit gas-processing plant, Jubail | 27800
Industrial City, Eastern Province
See footnotes at end of table.
TABLE 2—Continued
SAUDI ARABIA: STRUCTURE OF THE MINERAL INDUSTRY IN 2016
(Thousand metric tons unless otherwise specified)
|  | Major operating companies |  | Annual
Commodity |  | and major equity owners | Location of main facilities | capacity
Nitrogen:
Ammonia |  | Ma'aden Phosphate Co. (MPC) [Saudi Arabian Mining | Plant at Ras Al Khair, Jubail | 3000
|  | Co. (Ma'aden)] | Industrial City, Eastern Province
Do. |  | Saudi Arabian Fertilizer Co. (Safco) [Saudi Basic | Jubail Industrial City, Eastern Province | 3200
Industries Corp. (SABIC), 42.99%]
Urea |  | do. | do. | 6000
Petroleum:
Crude | million | Saudi Arabian Oil Co. (Saudi Aramco) (Government, | Ash Shargiyah, Najd region, and | 4,500
| 42-gallon | 100%) | offshore; includes the Ghawar,
| barrels |  | Hawtah, Khurais, Safaniya, and
Shaybah fields
Refined products | do. | Jeddah Oil Refinery Co. [Saudi Arabian Oil Co. (Saudi | Refinery at Jeddah, Mecca Province | 38
Aramco), 100%]
Do. | do. | Rabigh Refining & Petrochemical Co. (Petro Rabigh) | Refinery at Rabigh, Mecca Province | 140
[Saudi Arabian Oil Co. (Saudi Aramco), 37.5%;
Sumitomo Chemical Co., 37.5%; private 25%]
Do. | do. | Riyadh Oil Refinery Co. [Saudi Arabian Oil Co. (Saudi | Refinery at Riyadh, Riyadh Province | 50
Aramco), 100%]
Do. | do. | Saudi Arabian Oil Co. (Saudi Aramco) (Government, | Refinery at Ras Tanura, Jubail | 193
|  | 100%) | Industrial City, Eastern Province
Do. | do. | do. | Refinery Yanbu, Al Madinah Province | 82
Do. | do. | Saudi Aramco Mobil Refinery Co. Ltd. [Saudi Arabian | do. | 140
Oil Co. (Saudi Aramco), 50%, and Mobil Yanbu
Refining Co. Inc., 50%]
Do. | do. | Saudi Aramco Shell Refining Co. [Saudi Arabian Oil Co., | Refinery at Jubail, Eastern Province | 110
(Saudi Aramco), 50%, and Shell Saudi Arabia Refining
Ltd., 50%]
Do. | do. | Saudi Aramco Total Refining and Petrochemical Co. | Refinery at Jubail, Eastern Province | 400
(SATORP) [Saudi Arabian Oil Co. (Saudi Aramco),
62.5%, and Total S.A., 37.5%]
Do. | do. | Yanbu Aramco Sinopec Refining Co. Ltd. (YASREF) | Refinery at Yanbu, Al Madinah | 400
|  | [Saudi Aramco, 62.5%, and China Petrochemical Corp. | Province
(SINOPEC), 37.5%]
Phosphate fertilizers |  | Ma'aden Phosphate Co. (MPC) [Saudi Arabian Mining | Plant at Ras Al Khair, Jubail | 3000
|  | Co. (Ma'aden), 70%, and Saudi Basic Industries Corp. | Industrial City, Eastern Province
(SABIC), 30%]
Phosphate rock |  | Ma'aden Phosphate Co. (MPC) [Saudi Arabian Mining | Al Jalamid Mine, Northern Border | 6000
|  | Co. (Ma'aden), 70%, and Saudi Basic Industries Corp. | Province
(SABIC), 30%]
Salt |  | Al-Zahid Industrial and Mining Group | Mines in Eastern Province | 150
Silica sand |  | Adwan Chemical Industries Co. Ltd. | Eldarees Quarry, Ad Doghm, Riyadh | NA
Province
Do. |  | Al Raddadi Group | Quarry at Taymah, Tabuk Province | 1000
Do. |  | Al-Zahid Industrial and Mining Group | do. | 100
Do. |  | Gulf Sand (Al-Marbaie Group) | do. | NA
Sulfur |  | Saudi Arabian Oil Co. (Saudi Aramco) (Government, | Refineries and gas processing plants | 6000
|  | 100%) | at Jeddah, Rabigh, Mekkah Province;
Jubail, Ras Tanura, Eastern Province
Sulfuric acid |  | Basic Chemicals National Co. (BCNC) (Basic Chemical | Yanbu Industrial City, Al Madinah | 365
|  | Industries, 100%) | Province
Do. |  | Ma'aden Phosphate Co. (MPC) [Saudi Arabian Mining | Plant at Ras Al Khair, Jubail | 4900
|  | Co. (Ma'aden), 70%, and Saudi Basic Industries Corp. | Industrial City, Eastern Province
(SABIC), 30%]
See footnotes at end of table.
TABLE 2—Continued
SAUDI ARABIA: STRUCTURE OF THE MINERAL INDUSTRY IN 2016
(Thousand metric tons unless otherwise specified)
|  | Major operating companies |  | Annual
Commodity |  | and major equity owners | Location of main facilities | capacity
Sulfuric acid—Continued |  | Ma’aden Wa’ad Al-Shamal Phosphate Co. (MWSPC), | Wa’ad Al Shamal, Turaif, Northern | 5500
|  | [Saudi Arabia Mining Co. (Ma'aden), 60%; Mosaic | Border Province
Co., 25%; Saudi Basic Industries Co. (SABIC), 15%]
Do. |  | Saudi Arabian Fertilizer Co. (Safco) ( Saudi Basic | Plant at Ras Al Khair, Jubail | 130
|  | Industries Corp. (SABIC), 42.99%) | Industrial City, Eastern Province
Do. |  | National Company For Sulphur Products (NCSP) | Plant in Riyadh Province | 170
Titanium dioxide |  | The National Titanium Dioxide Co. Ltd. (Cristal) | Plant at Yanbu, Al Madinah Province | 100
[National Industrialization Co. (Tasnee), 79% and
Gulf Investment Corp. (GIC), 20%, Al Shair
Group, 1%]
Zinc, Zn in concentrate |  | Ma'aden Gold and Base Metals Co. (MGBM) [Saudi | Al Amar Mine, Ar Riyadh Province, | 40
|  | Arabian Mining Co. (Ma'aden)] | and Mahd Adh-Dahab Mine,
Al Madinah Province
Do. |  | Al Masane Al Kobra Mining Co. (AMAK) (local | Al Masane Mine, Najran Province | 45
investors, 50%; Trecora Resources, 33.4%; Arab
Mining Co., 16.6%)
Do., do. Ditto. NA Not available.