## Text
This report is included in the USGS Minerals Yearbook 2016, volume III, Area Reports—International.
The Mineral Industry of Serbia in 2016
This workbook includes an embedded Word document and two tables (see tabs below).
This icon is linked to an embedded text document. Double-click on the icon to view the text document.
Advance release: | 2019-10-02
Final release: | 2021-11-19

## Table1
TABLE 1
SERBIA: PRODUCTION OF MINERAL COMMODITIES1
(Metric tons, gross weight, unless otherwise specified)
Commodity2 |  | 2012 |  | 2013 |  | 2014 |  | 2015 |  | 2016
METALS
Aluminum metal, secondary |  | 64543 |  | 65666 |  | 63511 |  | 65957 |  | 36000
Copper:
Mine production:
Ore:
Gross weight | thousand metric tons | 14346 |  | 16673 |  | 16714 |  | 17108 |  | 17845
Cu content |  | 41460 |  | 44453 |  | 45296 |  | 47218 |  | 48958
Concentrate, Cu content |  | 34400 |  | 35500 | r | 35843 |  | 36410 |  | 41312
Refinery production:
Primary |  | 32229 |  | 32606 |  | 31584 |  | 42729 |  | 60300
Secondary |  | 2473 |  | 3234 |  | 1591 | r | 1917 | r | 1000
Total |  | 34702 |  | 35840 |  | 33175 | r | 44646 | r | 61300
Smelter production:
Primary |  | 32200 | r | 33300 | r | 30700 | r | 50000 | r | 70000
Secondary |  | 2500 | r | 3200 | r | 2500 | r | 5000 | r | 1000
Total |  | 34700 | r | 36500 | r | 33200 | r | 55000 | r | 71000
Gold, refinery production | kilograms | 900 |  | 866 |  | 1310 |  | 628 |  | 805
Iron and steel:
Pig iron | thousand metric tons | 312 |  | 365 |  | 550 |  | 904 |  | 1154
Raw steel | do. | 346 |  | 396 |  | 583 |  | 955 |  | 1173
Hot-rolled products | do. | 155 |  | 130 |  | 315 |  | 820 |  | 1503
Lead:
Mine production, ore, Pb content |  | 2500 |  | 3100 |  | 3700 |  | 2400 |  | 9000
Refinery production, primary and secondary |  | 13000 |  | 15000 |  | 15000 |  | 15000 |  | 15000
Magnesitee |  | 80000 | r | 80000 | r | 75000 | r | 75000 | r | 75000
Platinum-group metals, mine production, primary:
Palladium, Pd content | kilograms | 22 |  | 25 | r | 23 | r | 31 | r | 31
Platinum, Pt content | do. | 3 |  | 2 | r | 3 |  | 4 |  | 4
Selenium, Se content | do. | 13200 |  | 15727 | r | 17255 | r | 14950 | r | 18300
Silver, refinery production | do. | 5224 | r | 5764 | r | 7360 | r | 5470 | r | 11345
Zinc, mine production, Zn contente |  | 6000 | r | 5800 | r | 6200 | r | 10000 | r | 11000
INDUSTRIAL MINERALS
Cement, hydraulic | thousand metric tons | 1831 |  | 1592 |  | 1605 |  | 1654 |  | 1801
Clay and shale, kaolin |  | 155000 |  | 156000 |  | 214000 |  | 216210 |  | 253000
Lime |  | 239000 |  | 279000 | e | 215000 | r | 189000 | r, e | 140049
Nitrogen, ammonia, N contente |  | 170000 | r | 202000 | r | 109000 | r | 89000 | r | 73000
Salt, all sources |  | 16506 | r | 13704 | r | 12994 |  | 13202 |  | 13000 | e
Stone, sand, and gravel:
Sand and gravel, construction, sand | thousand metric tons | 7925 |  | 6331 |  | 7752 |  | 9826 |  | 6986
Sand and gravel, industrial, sand | do. | 1797 |  | 1013 |  | 740 |  | 168 |  | 183
Silica, mine production, common sand | do. | 1 |  | 633 |  | 462 |  | 259 |  | 205
Stone, crushed, limestone, including gypsum and chalk | do. | 2467 |  | 2459 |  | 2623 |  | 2878 |  | 2933
Stone, dimension, marble, block, including granite | do. | 182 |  | 241 |  | 226 |  | 271 |  | 131
MINERAL FUELS AND RELATED MATERIALS
Coal:
Bituminous | thousand metric tons | 148 |  | 160 |  | 126 |  | 129 | r | 105
Lignite | do. | 38024 | r | 40094 | r | 29694 | r | 37659 | r | 38289
Natural gas | million cubic meters | 672 |  | 661 |  | 630 |  | 626 |  | 595
See footnotes at end of table.
TABLE 1—Continued
SERBIA: PRODUCTION OF MINERAL COMMODITIES1
(Metric tons, gross weight, unless otherwise specified)
Commodity2 |  | 2012 |  | 2013 |  | 2014 |  | 2015 |  | 2016
MINERAL FUELS AND RELATED MATERIALS—Continued
Petroleum:
Crude | thousand 42-gallon barrels | 8246 |  | 8532 |  | 8151 |  | 7528 |  | 6846
Refinery production:
Distillate fuel oil | do. | 4774 |  | 8131 |  | 8422 |  | 9422 | r | 9526
Gasoline | do. | 3446 |  | 4419 |  | 4615 |  | 4820 | r | 4930
Kerosene | do. | 564 |  | 564 |  | 843 |  | 835 | r | 943
Lubricants | do. | 59304 |  | 74683 |  | 107254 |  | 90500 | r | 112022
Residential fuel oil | do. | 2637 |  | 2611 |  | 2444 |  | 1865 | r | 1985
Total | do. | 70725 |  | 90408 |  | 123578 |  | 107442 |  | 129406
eEstimated. rRevised. do. Ditto.
1Table includes data available through January 9, 2018. All data are reported unless otherwise noted. Estimated data are rounded to no more than three significant digits; may not add to totals shown.
2In addition to the commodities listed, crude gypsum, mangensium (mined magnesite, byproduct of mined dolomite), secondary magnesium metal, and other mineral commodities may have been produced in Serbia, but available information was inadequate to make reliable estimates of output.

## Table2
TABLE 2
SERBIA: STRUCTURE OF THE MINERAL INDUSTRY IN 2016
(Thousand metric tons unless otherwise specified)
|  | Major operating companies and major |  | Annual
Commodity |  | equity holders | Location of main facilities | capacitye
Aluminum metal, secondary |  | Nissal A.D. | Nis smelter | 2
Do. |  | Impol Seval A.D. | Sevojno smelter | 45
Do. |  | Industricum d.o.o. | Sremska Mitrovica smelter | 75
Cement |  | Beocinska Fabrika Cementa (LafargeHolcim Ltd., 100%) | Plant at Beocin | 2,000
Do. |  | Holcim (Srbija) a.d. (CHR Group, 100%) | Plant at Novi Popovac | 1,400
Do. |  | Titan Cementara Kosjerić Ltd. (Titan Group, 100%) | Plant at Kosjeric | 500
Clay and shale, kaolin |  | Jugo-Kaolin d. o. o. (Quarzwerke Gmbh., 87%) | Slatina Mine | NA
Coal:
Bituminous |  | JP PEU Resavica | Ibarski Rudnici Mines near Baljevac and | 70
Vrska Cuka Mines
Lignite |  | do. | Underground mines near Resavica, Bogdinac, | 400
Bogovina, Krepoljin, and Stavalj
Do. | thousand | MB Kolubara Ltd. (Electric Power Industry of Serbia) | Opencast mines: Field B, Field D, Veliki | 31
| metric tons |  | Crljeni, and Tamnava West near Vreoci
Do. |  | TPPs-OCMs Kostolac Ltd. (Electric Power Industry | Opencast mine at Drmno near Kostolac | 8,500
of Serbia)
Do. |  | JP PEU Resavica | Underground mine at Lubnica | 60
Copper:
Mine production, Cu |  | Rudarsko Topionicki Bazen Bor (RTB Bor) | Mine Cerovo at Bor | 36
content of concentrate |  | (Government owned)
Do. |  | do. | Jama Mine and mill at Bor | 8
Do. |  | do. | Mine and mill at Majdanpek | 30
Do. |  | do. | Mine and mill at Veliki Krivelj | 20
Metal |  | do. | Smelter and refinery at Bor | 80
Gold | kilograms | Rudarsko Topionicki Bazen Bor (RTB Bor) | do. | 1,300
(Government owned)
Iron and steel:
Pig iron |  | Zelezara Smederevo d.o.o. | Two blast furnaces at Smederevo | NA
Raw Steel |  | do. | Plant at Smederevo | 2,200
Lead metal, secondary |  | Farmakom M.B. | Smelter at Zajaca | NA
Lead-zinc ore |  | Contango d.o.o. | Mine and mill at Rudnik | 250
Do. |  | NA | Grot Mine near Vranje | 300
Do. |  | Farmakom M.B. | Mines at Rajiceva Gora, Ravnaja, and | 350
Veliki Cip
Do. |  | MINECO Ltd. | Rudnik, Rudnik village, central part | 50
of Serbia
Lime |  | Jelen Do a.d. (Nexe Grupa) | Plant in Jelen Dol, west of Cacak | 90
Do. |  | Zelezara Smederevo d.o.o. | Plant at Kucevo | NA
Do. |  | Ravnaja AD | Plant at Mali Zvornik | NA
Magnesite, concentrate |  | Magnohrom d.o.o. | Mines near Kraljevo | NA
Magnesium:
Mine (byproduct of |  | MG Serbien d.o.o. | Bela Stena, near Baljevac | NA
dolomite mining)
Metal:
Primary |  | do. | do. | 2
Secondary |  | do. | do. | 2
Natural gas | million cubic | Naftna Industrija Srbije a.d. (NIS) (JSC Gazprom Neft, | Wells throughout northern Serbia | 600
| meters | 56.15%, and Government, 29.87%)
Petroleum:
Crude | 42-gallon | do. | Northeastern Serbia | 24
barrels per day
Refined |  | do. | Refinery at Pancevo | 4,800
Do. |  | do. | Refinery at Novi Sad | 2,500
See footnotes at end of table.
TABLE 2—Continued
SERBIA: STRUCTURE OF THE MINERAL INDUSTRY IN 2016
(Thousand metric tons unless otherwise specified)
|  | Major operating companies and major |  | Annual
Commodity |  | equity holders | Location of main facilities | capacitye
Platinum-group metals |  | Rudarsko Topionicki Bazen Bor (RTB Bor) | Mine Cerovo at Bor | NA
(Government owned)
Silica |  | Jugo-Kaolin d. o. o. (Quarzwerke Gmbh., 87% ) | Cucuge, Avala, Slatina, Dokmir | NA
Silver, refined |  | Rudarsko Topionicki Bazen Bor (RTB Bor) | Mine Cerovo at Bor | NA
(Government owned)
Zinc, mine production, |  | MINECO Ltd. | Rudnik, Rudnik village, central part | 11
Zn content |  |  | of Serbia
eEstimated. Do., do. Ditto. NA Not available.