## Text
This report is included in the USGS Minerals Yearbook 2016, volume III, Area Reports—International.
The Mineral Industry of Sweden in 2016
This workbook includes an embedded Word document and two tables (see tabs below).
This icon is linked to an embedded text document. Double-click on the icon to view the text document.
Advance release: | 2019-11-15
Correction posted | 2020-11-18
Final release: | 2021-11-19

## Table1
TABLE 1
SWEDEN: PRODUCTION OF MINERAL COMMODITIES1
(Metric tons, gross weight, unless otherwise specified)
Commodity2 |  | 2012 |  | 2013 |  | 2014 |  | 2015 |  | 2016
METALS
Aluminum metal, primary |  | 129000 |  | 131000 |  | 113000 |  | 116000 |  | 124000
Copper:
Mine production, Cu content |  | 82422 |  | 82904 |  | 79681 |  | 75600 | r | 79000
Refinery production:
Primary |  | 174000 |  | 166000 |  | 177000 |  | 144200 |  | 145100
Secondary |  | 40000 | e | 40000 | e | 40000 | e | 61800 |  | 62200
Smelter production:
Primary |  | 151000 |  | 140000 |  | 150000 |  | 150000 |  | 150000
Secondarye |  | 56000 |  | 59000 |  | 60000 |  | 60000 |  | 60000
Ferrochromiume |  | 39900 |  | 49000 |  | 67000 |  | 90500 |  | 79100
Gold:
Mine production, Au content | kilograms | 6015 |  | 6530 |  | 6849 |  | 6030 |  | 6500
Refinery production, primary and secondary, metal | do. | 12532 |  | 12000 | e | 12000 | e | 12000 | e | 12000 | e
Iron and steel:
Pig iron | thousand metric tons | 2805 |  | 2896 |  | 3078 |  | 2865 |  | 3078
Raw steel | do. | 4330 | e | 4400 | e | 4540 | e | 4370 | e | 4617
Iron ore, mine production:
Gross weight | do. | 26039 |  | 27300 |  | 34002 |  | 29391 |  | 26900
Fe content (60%) | do. | 17186 |  | 16162 |  | 21081 |  | 18222 |  | 16100
Lead:
Mine production, Pb content |  | 63551 |  | 59556 |  | 70848 |  | 79354 |  | 75830
Refinery production:
Primarye |  | 62000 |  | 69000 |  | 69000 |  | 71000 |  | 74000
Secondarye |  | 45000 | r | 45000 |  | 45000 |  | 45000 |  | 46000
Silver:
Mine production, Ag content | kilograms | 309337 |  | 341346 |  | 382611 |  | 479700 |  | 515039
Refinery production, primary, metale | do. | 448000 |  | 437000 |  | 440000 |  | 539000 |  | 539000
Tellurium, refinery production, Te content | do. | 6791 |  | 24457 |  | 30917 |  | 33000 |  | 38000
Zinc, mine production, Zn content |  | 188391 |  | 176578 |  | 221882 |  | 246889 |  | 257335
INDUSTRIAL MINERALS
Cement, hydraulice | thousand metric tons | 2140 |  | 2560 |  | 2500 |  | 2800 |  | 2800
Feldspar, mine production, marketable, crude and grounde |  | 27000 |  | 30000 |  | 27000 |  | 21000 | r | 16000
Limee | thousand metric tons | 700 |  | 680 |  | 650 |  | 640 |  | 640
Stone, sand, and gravel:
Stone, crushed:
Dolomite | thousand metric tons | 429 |  | 445 |  | 379 |  | 379 |  | 370 | e
Limestone |  | 7385 |  | 7448 |  | 6791 |  | 6791 |  | 6500 | e
Stone, dimension:
Granite | thousand metric tons | 79 |  | 90 |  | 88 |  | 88 |  | 88 | e
Limestone | do. | 21 |  | 21 |  | 22 |  | 22 |  | 22 | e
Sandstone | do. | 629 |  | 630 |  | 630 |  | 630 |  | 630 | e
Other | do. | 82 |  | 82 |  | 82 |  | 82 |  | 82 | e
Unspecified | do. | 101 |  | 101 |  | 100 |  | 100 |  | 100 | e
MINERAL FUELS AND RELATED MATERIALS
Peat:
Fuel use | thousand metric tons | 1626 |  | 2086 |  | 1934 | r | 1126 | r | 1407
Horticultural use | do. | 860 | r | 1815 | r | 1512 | r | 1266 | r | 1670 | e
Petroleum, refinery production:
Distillate fuel oil | thousand 42-gallon barrels | 59349 |  | 46976 |  | 54750 | r | 54700 | r, e | 54700 | e
Gasoline | do. | 37048 |  | 28945 |  | 40880 | r | 40800 | r, e | 40800 | e
Jet fuel | do. | 1898 |  | 1314 |  | 1971 | r | 1970 | r, e | 1970 | e
Liquefied petroleum gas | do. | 4490 |  | 3577 |  | 4745 | r | 4700 | r, e | 4700 | e
Residual fuel oil | do. | 32777 |  | 26609 |  | 20440 | r | 20400 | r, e | 20400 | e
Other | do. | 22995 |  | 22411 |  | 25915 | r | 25900 | r, e | 25900 | e
Total |  | 158557 |  | 129832 |  | 148701 |  | 148470 | e | 148470 | e
See footnotes at end of table.
TABLE 1—Continued
SWEDEN: PRODUCTION OF MINERAL COMMODITIES1
eEstimated. rRevised. do. Ditto.
1Table includes data available through February 22, 2018. All data are reported unless otherwise noted. Estimated data are rounded to no more than three significant digits; may not add to totals shown.
2In addition to the commodities listed, manufactured fertilizer, manufactured gas, metallurgical coke, molybdenum, secondary aluminum, selenium, slate, steel semimanufactures, sulfur, and synthetic diamond may have been produced in Sweden, but available information was inadequate to make reliable estimates of output.

## Table2
TABLE 2
SWEDEN: STRUCTURE OF THE MINERAL INDUSTRY IN 2016
(Thousand metric tons unless otherwise specified)
|  | Major operating companies |  | Annual
Commodity |  | and major equity owners | Location of main facilities | capacity
Aluminum |  | Kubikenborg Aluminium AB (KUBAL) | Smelter at Sundsvall | 134
(United Company RUSAL, 100%)
Cement |  | Cementa AB (HeidelbergCement Group, 100%) | Plants at Degerhamn, Skovde, and Slite | 3,200
Copper:
Ore, Cu content |  | Boliden AB | Mines at Aitik, Garpenberg, Kankberg, | NA
Kristineberg, Maurliden, Ostra
and Renstrom
Metal |  | do. | Smelter and refinery at Ronnskar | 240
Feldspar |  | Berglings Malm & Mineral AB (Omya GmbH) | Mines at Beckegruvan, Hojderna, and | 50
Limbergsbo
Do. |  | Silbelco Nordic AS | Mines at Forshammar | 30
Ferroalloys |  | Vargon Alloys AB (Yildrim Group, 100%) | Plant at Vargon | 255
Gold:
Mine production, | kilograms | Dragon Mining Ltd. | Svartliden Mine, Skelleftea District | 300
Au content
Do. | do. | Mandalay Resources Corp. | Björkdal Mine, Skelleftea District | 1200
Do. | do. | Boliden AB | Mines at Aitik, Akerberg, Kankberg, | 4000
Kristineberg, and Renstrom
Metal | do. | do. | Smelter and refinery at Ronnskar | 15000
Graphite |  | Leading Edge Materials Corp. | Woxna graphite project | 10
Iron and steel |  | SSAB AB (Government, 48%) | Steelworks at Lulea and Oxelosund | 3900
Iron ore |  | Luossavaara-Kiirunavaara AB (LKAB) | Mines at Kiruna, Malmberget and | 37000
|  | (Government, 98%) | Svappavaara
Kyanite |  | Svenska Kyanite AB (Svenska Minerals AB, 100%) | Quarry at Halskoberg | 10
Lead:
Mine production, Pb content |  | Boliden AB | Mines at Garpenberg and Renstrom | 100
Do. |  | Lovisagruvan AB | Lovisa Mine | 3
Do. |  | Lundin Mining Corp. | Zinkgruvan Mine at Ammeberg | 20
Metal |  | Boliden AB | Smelter and refinery at Ronnskar | 30
Do. |  | do. | Smelter at Bergsoe | 50
Lime |  | Svenska Minerals AB | Plants at Rattvik and Boda | 250
Limestone |  | Kalproduction Storugns AB (Rettig Group, 100%) | Mines at Gotland Island | 3000
Do. |  | Nordkalk AB | Storugns | 3200
Marble | cubic meters | Borghamnsten AB | Quarry at Askersund | 15000
Petroleum, refined | 42-gallon | Preem AB (Corral Petroleum Holdings AB, 100%) | Refineries at Lysekil and Goteborg | 210,000
barrels per day
Do. |  | St1 Group Oy | do. | 82,000
Do. |  | AB Nynas Petroleum | Refineries at Gothenburg and | 50000
Nynashamn
Silver, metal | kilograms | Boliden AB | Smelter and refinery at Ronnskar | 408000
Do. | do. | Lundin Mining Corp. | Zinkgruvan Mine at Ammeberg | 25,000
Zinc, mine production |  | Boliden AB | Mines at Garpenberg, Laisvall, Langdal, | 112
and Renstrom
Do. |  | Lovisagruvan AB | Lovisa Mine | 3
Do. |  | Lundin Mining Corp. | Zinkgruvan Mine at Ammeberg | 78
Do., do. Ditto. NA Not available.