## Text
This report is included in the USGS Minerals Yearbook 2016, volume III, Area Reports—International.
The Mineral Industry of Turkey in 2016
This workbook includes an embedded Word document and two tables (see tabs below).
This icon is linked to an embedded text document. Double-click on the icon to view the text document.
Advance release: | 2020-01-15
Final release: | 2021-11-19

## Table 1
TABLE 1
TURKEY: PRODUCTION OF MINERAL COMMODITIES1
(Metric tons, gross weight, unless otherwise specified)
Commodity |  | 2012 |  | 2013 |  | 2014 |  | 2015 |  | 2016
METALS
Aluminum:
Bauxite |  | 1521150 | r | 795562 | r | 1091442 | r | 1050000 | r | 1000000
Alumina |  | 280000 | e | 206000 | r, e | 195000 | r, e | 294000 | r | 505000 | e
Metal, primary |  | 43700 | r | 32200 | r | 30400 | r | 45900 | r | 78800
Antimony, mine production:
Ore:
Gross weight |  | 131839 |  | 83553 |  | 55791 |  | 35501 |  | 50000 | e
Sb contente |  | 7300 |  | 4600 |  | 3100 |  | 2000 |  | 2800
Concentrate:
Gross weighte |  | 26200 |  | 16600 |  | 11100 |  | 7100 |  | 10000
Sb content |  | 6590 | r, e | 4180 | r, e | 3070 | r, e | 1950 | r, e | 2520
Chromium:
Chromite, mine production, 34% to 43% Cr2O3 |  | 3295398 | r | 4140655 | r | 4100000 | r | 3500000 | r | 2550000
Ferrochromiume |  | 80000 | r | 133000 |  | 110000 | r | 85000 | r | 135000
Copper:
Mine production, exclusive of pyrite:
Gross weight |  | 7684052 |  | 7983438 |  | 6422445 |  | 3642130 | r | 5094268
Cu content |  | 104300 | r | 120500 | r | 122000 |  | 108000 | r | 105000
Refinery production:
Primary |  | 76300 | r | 64000 | r | 61300 | r | 74000 | r | 47400
Secondary |  | 10000 |  | 10000 |  | 10000 |  | 10000 |  | 5000
Smelter production:
Primary |  | 35500 | r | 35800 | r | 40600 | r | 45400 | r | 46200
Secondarye |  | 5000 |  | 5000 |  | 5000 |  | 5000 |  | 5000
Fluorspar |  | 5197 |  | 3874 |  | 4271 |  | 6238 |  | 10339
Gold, mine production, Au content | kilograms | 29390 |  | 33980 |  | 31260 |  | 27800 |  | 24030
Iron and steel:
Pig iron | thousand metric tons | 8613 |  | 9180 |  | 9364 |  | 10184 |  | 10304
Raw steel, including castings | do. | 35885 |  | 34654 |  | 34035 |  | 31517 |  | 33163
Iron ore, mine production:
Gross weight | do. | 6557 |  | 8492 |  | 6982 |  | 6010 |  | 6000 | e
Fe content | do. | 3967 | r | 5138 | r | 4224 | r | 3636 | r | 3600 | e
Lead:
Mine production:
Lead-zinc ore:
Gross weight |  | 300940 | r | 351700 | r | 202600 | r | 333700 | r | 293100
Pb content |  | 56000 | r | 78000 | r | 65400 | r | 74000 | r | 65000
Concentrate:
Gross weight |  | 78920 | r | 109380 | r | 158170 | r | 126500 | r | 111100
Pb content |  | 47350 |  | 65630 |  | 94900 |  | 75900 |  | 66700
Refinery production, secondary |  | 50000 |  | 50000 |  | 55000 |  | 56000 |  | 58000
Magnesite, run of mine |  | 2475828 |  | 2597465 |  | 2377157 |  | 3335258 |  | 3258445
Magnesium metal, primary |  | -- |  | -- |  | -- |  | 200 | e | 3750 | e
Manganese, mine production:
Gross weight |  | 192756 |  | 321785 |  | 245830 |  | 142809 |  | 150000 | e
Mn contente |  | 69000 |  | 116000 |  | 89000 |  | 83000 |  | 84000
Molybdenum, mine production:
Gross weight |  | 3000 |  | 3200 |  | 3500 |  | 3500 |  | 3500 | e
Mo content |  | 600 |  | 800 |  | 900 |  | 900 |  | 900 | e
Nickel, mine production, Ni content, laterite ore |  | 4400 | r | 1200 | r | 6900 | r | 8600 | r | 4300
Selenium, Se content |  | 31180 |  | 59426 |  | 52658 |  | 50000 | e | 50000 | e
Silver, mine production, Ag content | kilograms | 193890 |  | 189600 |  | 183880 |  | 190550 | r | 376640
See footnotes at end of table.
TABLE 1—Continued
TURKEY: PRODUCTION OF MINERAL COMMODITIES1
(Metric tons, gross weight, unless otherwise specified)
Commodity |  | 2012 |  | 2013 |  | 2014 |  | 2015 |  | 2016
METALS—Continued
Zinc, mine production:
Gross weight | thousand metric tons | 1000 | r | 990 | r | 1050 | r | 850 | r | 1000
Zn content | do. | 209 |  | 200 |  | 212 |  | 184 | r | 202
Zirconium mineral concentrates, zircon |  | 200 |  | -- |  | 1100 |  | 1500 |  | 500
INDUSTRIAL MINERALS
Abrasives, emery |  | 54848 |  | 43776 |  | 38816 |  | 75538 |  | 89756
Barite, ground |  | 187111 | r | 257116 | r | 320754 | r | 209097 | r | 321239
Boron:
Crude ore |  | 4220291 |  | 4065655 |  | 7309708 |  | 5071896 |  | 4814553
Concentrate |  | 2220000 |  | 2100000 | r | 3300000 | r | 2300000 | r | 2200000 | e
Refinery production, refined borates |  | 1788000 | r | 1800000 |  | 1995000 | r | 1839000 | r | 1831000
Cement, hydraulic | thousand metric tons | 63879 |  | 71337 |  | 71239 | r | 71419 |  | 75403
Clay and shale:
Bentonite |  | 1032325 |  | 731936 |  | 1098817 |  | 3134911 |  | 1744912
Fuller's earth, sepiolite |  | 31180 |  | 59426 |  | 53110 |  | 28804 |  | 56038
Kaolin |  | 988081 |  | 1168441 |  | 2032103 |  | 1887302 |  | 1283260
Other |  | 3628601 | r | 3055857 | r | 4600107 | r | 7130271 | r | 3677258
Total |  | 5680000 | r | 5020000 | r | 7780000 | r | 12200000 | r | 6760000
Diatomite |  | 86403 |  | 84571 |  | 61884 |  | 86656 |  | 61722
Feldspar, mine production:
Gross weight |  | 4524943 | r | 4545197 | r | 5120000 | r | 5500000 | r | 5300000 | e
Nepheline syenite |  | 4000 |  | 404 |  | 2241 |  | -- |  | 1432
Gemstones:
Chalcedony |  | 2287 |  | 2249 |  | 1689 |  | 1154 |  | 1000 | e
Obsidian |  | 1230 |  | 3240 |  | 400 |  | -- |  | --
Olivine |  | 244753 | r | 126990 |  | 244138 |  | 184623 |  | 304279
Graphite |  | 31500 |  | 28740 |  | 3850 |  | 4000 | r | 4000 | e
Leonardite |  | -- |  | 5737 |  | 2996 |  | 1780 |  | 1500
Limee | thousand metric tons | 4500 |  | 4400 |  | 4300 |  | 4400 |  | 4500
Mica:
Illite |  | 4824 | r | 800 |  | 16200 |  | 44000 |  | 12110
Other |  | 1253 |  | 276 |  | 1240 |  | 637 |  | 3321
Nitrogen, ammonia, N content |  | 521000 | r | 357000 | r | 407000 | r | 563000 | r | 383000
Perlite |  | 887600 |  | 1075949 |  | 897125 |  | 843242 |  | 1066251
Phosphate rock:
Gross weight |  | -- |  | 510080 |  | 604000 |  | 713230 |  | 772500
P2O5 content |  | -- |  | 153000 |  | 181000 |  | 214000 |  | 232000
Pumice and related materials |  | 12281626 |  | 8644716 |  | 6966987 |  | 5660190 | r | 5637494
Salt, all types | thousand metric tons | 5378 |  | 5614 |  | 5331 |  | 6257 | r | 5328
Soda ash, natural and synthetic | do. | 1853 |  | 1665 |  | 1828 |  | 1854 |  | 1977
Sodium compounds, sodium sulfate |  | 309088 |  | 207315 |  | 203184 |  | 167688 |  | 261159
Stone, sand, and gravel:
Silica, mine production, unspecified |  | 7085380 |  | 7969392 |  | 10258912 |  | 12013933 | r | 10471915
Stone, crushed, serpentine | thousand metric tons | 1025 |  | 1470 |  | 1331 |  | 1385 |  | 991
Stone, dimension:
Basalt |  | 24013727 | r | 21870408 | r | 22887509 | r | 23060917 | r | 24883169
Diabase |  | 94835 |  | 335958 |  | 226939 |  | 331027 |  | 313228
Dolomite |  | 16950670 |  | 17291454 |  | 15743710 |  | 21609434 |  | 17669892
Granite |  | 566650 |  | 183535 |  | 189364 |  | 157463 |  | 314059
Limestone | thousand metric tons | 365348 |  | 392352 |  | 382404 |  | 407702 |  | 459247
Marble | do. | 11492 | 2 | 10894 | 2 | 10805 | 2 | 14370 | 2 | 13536 | 2
Onyx | do. | 34 | 2 | 39 | 2 | 27 | 2 | 17 | 2 | 18 | 2
Travertine | do. | 2011 | 2 | 1799 | 2 | 2048 | 2 | 3123 | 2 | 2762 | 2
Stone, size and shape unspecified, calcite |  | 9248471 |  | 9727092 |  | 11054222 |  | 10071769 |  | 8410582
See footnotes at end of table.
TABLE 1—Continued
TURKEY: PRODUCTION OF MINERAL COMMODITIES1
(Metric tons, gross weight, unless otherwise specified)
Commodity |  | 2012 |  | 2013 |  | 2014 |  | 2015 |  | 2016
INDUSTRIAL MINERALS—Continued
Sulfur, S content:
Natural gas and petroleum, byproduct |  | 72900 |  | 72900 |  | 72900 |  | 72900 |  | 79000 | e
Pyrites |  | 52080 |  | 45348 |  | 40000 |  | 40000 |  | 40000 | e
Unspecified |  | 5889 |  | 8069 |  | 9000 | r | 10000 |  | 10000 | e
Total |  | 130869 |  | 126317 |  | 122000 |  | 123000 |  | 129000
Talc and related materials:
Pyrophyllite |  | 85251 |  | 101872 |  | 100000 | e | 50000 | e | 50000 | e
Talc |  | 14537 |  | 1132 |  | 5048 |  | 9681 |  | 8559
Zeolites |  | 60258 |  | 33197 |  | 49366 |  | 55224 |  | 71568
MINERAL FUELS AND RELATED MATERIALS
Asphalt, natural |  | 749830 | r | 751263 | r | 336852 |  | 837112 |  | 1567277
Coal:
Bituminous | thousand metric tons | 3235 |  | 2789 |  | 1917 |  | 2074 |  | 1496
Lignite | do. | 78014 |  | 63324 | r | 66207 | r | 58730 | r | 77896
Coke, metallurgical | do. | 4072 | 3 | 4205 | 3 | 4388 | 3 | 4400 | e | 4500 | e
Natural gas | million cubic meters | 664 |  | 562 |  | 502 |  | 399 | r | 382
Peat, unspecified |  | 108610 |  | 156357 |  | 150828 |  | 134647 |  | 134091
Petroleum:
Crude | thousand 42-gallon barrels | 17134 | r | 17581 | r | 18002 | r | 18440 | r | 18852
Refinery production:
Diesel | do. | 58200 |  | 57000 |  | 45300 |  | 63500 |  | 71500
Fuel oil | do. | 8000 | r | 6000 | r | 6000 | r | 4100 | r | 2300
Kerosene | do. | 287 | r | 355 | r | 340 | r | 447 | r | 91
Gasoline | do. | 37300 |  | 36700 |  | 33700 |  | 43600 |  | 43500
Jet fuel | do. | 26000 |  | 28200 |  | 28100 |  | 39800 |  | 35600
Residual fuel oil | do. | 14800 |  | 12500 |  | 17200 |  | 15600 |  | 15600
Other fuels | do. | 23100 | r | 23000 |  | 21300 |  | 43300 |  | 51900
Total | do. | 168000 | r | 164000 | r | 152000 | r | 210000 | r | 220000
eEstimated. rRevised. do. Ditto. -- Zero.
1Table includes data available through March 13, 2018. Cobalt, garnet, iron oxide pigment, and tungsten were also mined. Rutile and silicon also were produced, but available information was inadequate to make reliable estimates of output. All data are reported unless otherwise noted. Totals and estimated data are rounded to no more than three significant digits; may not add to totals shown.
2Converted from cubic meters to metric tons.
3Source: U.S. Energy Information Administration.

## Table 2
TABLE 2
TURKEY: STRUCTURE OF THE MINERAL INDUSTRY IN 2016
(Thousand metric tons unless otherwise specified)
Annual
Commodity |  | Major operating companies and major equity owners | Location of main facilities | capacity
Aluminum, metal |  | Eti Alüminyum A.Ş. (Cengiz Holding A.Ş., 100%) | Smelter at Seydisehir, Konya Province | 82
Antimony ore, Sb content |  | Eti Bakır A.Ş. (Cengiz Holding A.Ş., 100%) | Halikoy, Izmir Province | 91
Do. |  | Özdemir Antimuan Maden Limited Şti. (Koza-İpek Holding A.Ş.) | Turhal, Tokat Province | NA
Bauxite and alumina:
Alumina |  | do. | Refinery at Seydisehir, Konya Province | 209
Bauxite |  | do. | Mines near Madenli, about 25 kilometers | 500
south of Seydisehir, Konya Province
Do. |  | Demireller Tarim Madencilik Petrol Sanayi ve Ticaret Limited Şti. | Mines near Arslankoy, Mersin Province | 500
Do. |  | Albuck Madencilik San. ve Tic. A.Ş. | Mine near Cirpi, Mugla Province | NA
Do. |  | do. | Mine near Mihaliccik, Eskisehir Province | NA
Boron:
Concentrate and ground ore |  | Bigadiç Bor İşletme Müdürlüğü (Eti Maden İşletmeleri Genel | Four open pit mines at Bigadic, Balikesir | 635
|  | Müdürlüğü, 100%) | Province
Do. |  | Emet Bor İşletme Müdürlüğü (Eti Maden İşletmeleri Genel | Espey Mine, Emet, Kutahya Province | 500
Müdürlüğü, 100%)
Do. |  | do. | Hisarcik Mine, Emet, Kutahya Province | 500
Do. |  | Kestelek Bor İşletme Müdürlüğü (Eti Maden İşletmeleri Genel | Kestelek Mine, Bursa Province | 100
Müdürlüğü, 100%)
Do. |  | Kırka Bor İşletme Müdürlüğü (Eti Maden İşletmeleri Genel | Mine at Kirka, Eskisehir Province | 856
Müdürlüğü, 100%)
Refined borates |  | Bandırma Bor ve Asit Fabrikalari İşletme Müdürlüğü (Eti Maden | Plant at Bandirma, Balikesir Province | 341
İşletmeleri Genel Müdürlüğü, 100%)
Do. |  | Emet Bor İşletme Müdürlüğü (Eti Maden İşletmeleri Genel | Boric acid complex, Emet, Kutahya | 263
|  | Müdürlüğü, 100%) | Province
Do. |  | Kırka Bor İşletme Müdürlüğü (Eti Maden İşletmeleri Genel | Plant at Kirka, Eskisehir Province | 840
Müdürlüğü, 100%)
Calcite |  | Hisar Madencilik (Bera Holding, 100%) | 2 plants in Aksaray and Aydin | 120
Cement:
Gray portland |  | Adana Çimento Sanayii ve Ticaret A.Ş. [Ordu Yardımlaşma | Adana, Adana Province | 5500
Kurumu (OYAK) Çimento Grubu, 57%]
Do. |  | do. | Iskenderun grinding plant, Iskenderun, | 1000
Hatay Province
Do. |  | Afyon Çimento Sanayii Ticaret A.Ş. (Ciments Français S.A., 77%) | Afyon, Afyonkarahisar Province | 500
Do. |  | Akçansa Çimento Sanayi ve Ticaret A.Ş. (HeidelbergCement AG, | Buyukcekmece plant, Buyukcekmece, | 2600
|  | 40%, and Sabancı Holding A.Ş., 40%) | Istanbul Province
Do. |  | do. | Canakkale plant, about 11 kilometers | 4990
northwest of Ezine, Canakkale Province
Do. |  | do. | Ladik plant, Ladik, Samsun Province | 953
Do. |  | Aslan Çimento A.Ş. [Ordu Yardımlaşma Kurumu (OYAK) | Darica plant, Gebze, Kocaeli Province | 1090
Çimento Grubu, 97%]
Do. |  | AS Çimento Sanayi ve Ticaret A.Ş. | Bucak, Burdur Province | 3901
Do. |  | Aşkale Çimento Sanayi ve Ticaret A.Ş. | Trabzon plant, Degirmendere, Trabzon | 1000
Province
Do. |  | do. | Askale, Erzurum Province | 900
Do. |  | Bakırçay Çimento Sanayii ve Ticaret A.Ş. (Kars Çimento San. ve | Poyracik, near Kinik, Izmir Province | 907
Tic. A.Ş., 98%)
Do. |  | Bartın Çimento Sanayii ve Ticaret A.Ş. (Sanko Holding A.Ş.) | Bartin plant, Bartin Province | 400
Do. |  | Baştaş Çimento Sanayii A.Ş. (Vicat Group, 85%) | Elmadag, Ankara Province | 1270
Do. |  | Batıçim Batı Anadolu Çimento Sanayii A.Ş. (Orascom | Bornova, Izmir Province | 1814
Construction Industries, 23%)
Do. |  | Batısöke Söke Çimento Sanayii ve Ticaret A.Ş. (Batıçim Batı | Soke, Aydin Province | 1300
Anadolu Çimento Sanayii A.Ş., 75%)
See footnotes at end of table.
TABLE 2—Continued
TURKEY: STRUCTURE OF THE MINERAL INDUSTRY IN 2016
(Thousand metric tons unless otherwise specified)
Annual
Commodity |  | Major operating companies and major equity owners | Location of main facilities | capacity
Cement:—Continued
Gray portland—Continued |  | Bolu Çimento Sanayii A.Ş. [Ordu Yardımlaşma Kurumu (OYAK) | About 14 kilometers east of Bolu, Bolu | 907
|  | Çimento Grubu, 52%] | Province
Do. |  | do. | Ankara grinding plant, Kazan, Ankara | 800
Province
Do. |  | Bursa Çimento Sanayii ve Ticaret A.Ş. (Bursa Çimento Fabrikası | Kestel, Bursa Province | 2722
A.Ş., 98%)
Do. |  | Çimentaş İzmir Çimento Fabrikası Türk A.Ş. (Intercem SA, 67%, | Isikkent, Izmir Province | 2921
and Cementir Holding SpA, 29%)
Do. |  | do. | Trakya plant, Lalapasa, Edirne Province | 1300
Do. |  | Çimko Adıyaman Çimento ve Beton Sanayii ve Ticaret A.Ş. | About 18 kilometers southwest of | 898
|  | (Çimko Çimento ve Beton Sanayii Ticaret A.Ş.) | Adiyaman, Adiyaman Province
Do. |  | Çimko Çimento Kahramanmaraş Narlı Fabrikası (Çimko Çimento | Narli plant, Narli, Kahramanmaras | 907
|  | ve Beton Sanayii Ticaret A.Ş.) | Province
Do. |  | Cimpor Yibitaş Çimento Sanayii ve Ticaret A.Ş. (Votorantim | Corum plant, Corum, Corum Province | 950
Cimentos, 100%)
Do. |  | do. | Hasanoglan grinding plant, Hasanoglan, | 725
Ankara Province
Do. |  | do. | Nevsehir grinding plant, Kalaba, | 300 | e
Nevsehir Province
Do. |  | do. | Samsun grinding plant, about 6 kilometers | 300 | e
west of Samsun, Samsun Province
Do. |  | do. | Sivas plant, Sivas, Sivas Province | 615
Do. |  | do. | Yozgat plant, Saraykoy, Yozgat Province | 800
Do. |  | Çimsa Çimento Sanayii ve Ticaret A.Ş. (Sabancı Holding A.Ş., | Ankara grinding plant, Lalahan, Ankara | 481
|  | 47%) | Province
Do. |  | do. | About 20 kilometers northwest of | 907
Eskisehir, Eskisehir Province
Do. |  | do. | Near Agirnas, Kayseri Province | 1000
Do. |  | do. | Mersin plant, Yenitaskent, Mersin | 998
Province
Do. |  | do. | Nigde plant, Nigde, Nigde Province | 1200
Do. |  | Denizli Çimento Sanayi ve Ticaret A.Ş. (OYAK, 100%) | About 5 kilometers northwest of Kaklik, | 2722
Denizli Province
Do. |  | Elazığ Çimento A.Ş. (Kars Çimento Sanayii ve Ticaret A.Ş., | Elazig, Elazig Province | 900
93.55%; Cimentas A.Ş., 6.17%; Bakırçay Çimento Sanayii ve
Ticaret A.Ş., 0.27%)
Do. |  | Ereğli Çimento Sanayii ve Ticaret A.Ş. [Ordu Yardımlaşma | Karadeniz Eregli plant, Kemer, | 300
|  | Kurumu (OYAK) Çimento Grubu, 50%] | Zonguldak Province
Do. |  | Göltaş Çimento A.Ş. (Sadecib S.A., 34%, and Göl Yatırım | About 15 kilometers north-northwest of | 2000
|  | Holding A.Ş., 28%) | Isparta, Isparta Province
Do. |  | Kars Çimento Sanayii ve Ticaret A.Ş. (Cimentas A.Ş., 58%, | Bozkale, Kars Province | 390
and Alfacem Srl, 40%)
Do. |  | Konya Çimento Sanayii A.Ş. (Vicat Group, 81%) | Konya, Konya Province | 1814
Do. |  | Lafarge Van Çimento A.Ş. (Lafarge S.A., 99.99%) | Edremit, Van Province | 600
Do. |  | Limak Ege Çimento Sanayii ve Ticaret A.Ş. (Limak Şirketler | Ege plant, Turgutlu, Manisa | 700
|  | Grubu) | Province
Do. |  | Limak Kurtalan Çimento Sanayii ve Ticaret A.Ş. (Limak | Ambarli grinding plant, Buyukcekmece, | 907
|  | Şirketler Grubu) | Istanbul Province
Do. |  | do. | Ankara plant, Ankara, Ankara Province | 1261
Do. |  | do. | Balikesir, Balikesir Province | 1100
See footnotes at end of table.
TABLE 2—Continued
TURKEY: STRUCTURE OF THE MINERAL INDUSTRY IN 2016
(Thousand metric tons unless otherwise specified)
Annual
Commodity |  | Major operating companies and major equity owners | Location of main facilities | capacity
Cement:—Continued
Gray portland—Continued |  | Limak Kurtalan Çimento Sanayii ve Ticaret A.Ş. (Limak Şirketler | Gaziantep plant, Gaziantep (Sehit Kamil), | 1152
|  | Grubu) | Gaziantep Province
Do. |  | do. | Kurtalan plant, Kurtalan, Siirt Province | 1200
Do. |  | do. | Mardin, Balikesir Province | 790
Do. |  | do. | Sanliurfa plant, about 14 kilometers | 862
north-northwest of Sanliurfa, Sanliurfa
Province
Do. |  | do. | Trakya plant, Pinarhisar, Kirklareli | 971
Province
Do. |  | Limak Madencilik Yapı Çimento Sanayii ve Ticaret A.Ş. (Limak | Ergani plant, Ergani, Diyarbakir Province | 1270
Şirketler Grubu)
Do. |  | Limak-Istaç Inşaat Sanayi ve Ticaret A.Ş. | Bitlis plant, Bitlis Province | 1000
Do. |  | Mardin Çimento Sanayii ve Ticaret A.Ş. [Ordu Yardımlaşma | About 6 kilometers northeast of Mardin, | 3000
|  | Kurumu (OYAK) Çimento Grubu, 56%] | Mardin Province
Do. |  | Medcem Çimento Sanayi A.Ş. (Eren Holding, 100%) | Akdere, Mersin Province | 4500
Do. |  | Nuh Çimento Sanayi A.Ş. (Nuh Ticaret ve Sanayi A.Ş., 43%) | Hereke, Kocaeli Province | 5171
Do. |  | Sönmez Çimento Yapi ve Madencilik San. Tic. A.Ş. | Yumurtalik, Adana Province | 1588
Do. |  | Traçim Çimento Sanayii ve Ticaret A.Ş. (Soyak Holding A.Ş. and | Evrencik, Vize, Kirklareli Province | 2000
TBS Taşıma Beton A.Ş).
Do. |  | Ünye Çimento Sanayi ve Ticaret A.Ş. [Ordu Yardımlaşma Kurumu | Unye, Ordu Province | 2359
(OYAK) Çimento Grubu, 51%, and Nuh Çimento Sanayi A.Ş.,
39%]
Slag |  | KarÇimsa Çimento Sanayii ve Ticaret A.Ş. (Akçansa Çimento | Karabuk, Karabuk Province | 200
Sanayi ve Ticaret A.Ş.)
White |  | Adana Çimento Sanayii ve Ticaret A.Ş. [Ordu Yardımlaşma | Adana, Adana Province | 318
Kurumu (OYAK) Çimento Grubu, 57%]
Do. |  | Çimsa Çimento Sanayii ve Ticaret A.Ş. | Mersin plant, Yenitaskent, Mersin | 1000
|  | (Sabancı Holding A.Ş., 47%) | Province
Chromium, Cr content |  | Eti Krom A.Ş. (Yıldırım Holding A.Ş., 100%) | Mines in Adana, Diyarbakir, Elazig, Hatay, | 1000
Hatay, Kayseri, Malatya, and Mugla
Provinces
Do. |  | Eti Elektrometalurji A.Ş. (Özdoğu İnşaat Tic. Ltd. Şti, 100%) | 7 mines in Fethiye and Gocek, Mugla | 100
Province
Coal:
Anthracite |  | Amasra Taşkömürü Isletme Müessesesi [Türkiye Taşkömürü | Amasra Mine, Amasra, Bartin Province | 5000
Kurumu (TTK)]
Do. |  | Armutçuk Taşkömürü Isletme Müessesesi [Türkiye Taşkömürü | Armutcuk Mine, Kandilli, Zonguldak | 400
|  | Kurumu (TTK)] | Province
Do. |  | Karadon Taşkömürü Işletme Müessesesi [Türkiye Taşkömürü | Karadon Mine, Kilimli, Zonguldak | 450
|  | Kurumu (TTK)] | Province
Do. |  | Kozllu Taşkömürü Işletme Müessesesi [Türkiye Taşkömürü | Kozlu Mine, Kozlu, Zonguldak Province | 2000
Kurumu (TTK)]
Do. |  | Üzülmez Taşkömürü Işletme Müessesesi [Türkiye Taşkömürü | Uzulmez Mine, Asma, Zonguldak | 2370
|  | Kurumu (TTK)] | Province
Lignite1 |  | Bursa Linyitleri İşletmesi Müdürlüğü [Türkiye Kömür İşletmeleri | Bursa lignite facility, Orhaneli, Bursa | 1000
|  | Kurumu Genel Müdürlüğü (TKI)] | Province
Do. |  | Çan Linyitleri İşletmesi Müdürlüğü [Türkiye Kömür İşletmeleri | Can lignite facility, Can, Canakkale | 1800
|  | Kurumu Genel Müdürlüğü (TKI)] | Province
Do. |  | Ege Linyitleri İşletmesi Müessesesi Müdürlüğü [Türkiye Kömür | Soma Mine, Soma, Manisa Province | 10,500
İşletmeleri Kurumu Genel Müdürlüğü (TKI)]
See footnotes at end of table.
TABLE 2—Continued
TURKEY: STRUCTURE OF THE MINERAL INDUSTRY IN 2016
(Thousand metric tons unless otherwise specified)
Annual
Commodity |  | Major operating companies and major equity owners | Location of main facilities | capacity
Coal:—Continued
Lignite1—Continued |  | Garp Linyitleri İşletmesi Müessesesi Müdürlüğü (Ciner Group, | Tuncbilek mining center, Tavsanli, | 7000
|  | 100%) | Kutahya Province
Do. |  | Güney Ege Linyitleri İşletmesi Müessesesi Müdürlüğü (Bereket | South Aegean lignite facility, Yatagan, | 4900
|  | Enerji Uretim A.Ş., 100%) | Mugla Province
Do. |  | Ilgın Linyitleri İşletmesi Müdürlüğü [Türkiye Kömür İşletmeleri | Ilgin lignite facility, Ilgin, Konya | 300
|  | Kurumu Genel Müdürlüğü (TKI)] | Province
Do. |  | Seyitömer Linyitleri İşletmesi Müessesesi Müdürlüğü [Türkiye | Seyitomer lignite facility, Seyitomer, | 8000
|  | Kömür İşletmeleri Kurumu Genel Müdürlüğü (TKI)] | Kutahya Province
Do. |  | Yeniköy Linyitleri İşletmesi Müdürlüğü [Türkiye Kömür | Yenikoy lignite facility, Oren (Milas), | 8500
|  | İşletmeleri Kurumu Genel Müdürlüğü (TKI)] | Mugla Province
Cobalt, metal | metric tons | Meta Nikel Kobalt A.Ş. (Zorlu Holding) | Processing plant in Gordes, Manisa | 750
Province
Copper:
Concentrate, gross weight |  | Çayeli Bakir İşletmeleri A.Ş. (First Quantum Minerals Ltd., 100%) | Cayeli Mine, near Cayeli, Rize Province | 37
Do. |  | Demir Export A.Ş. (Koç Holding A.Ş.) | Lahanos Mine, Giresun Province | 4
Do. |  | Eti Bakır A.Ş. (Cengiz Holding A.Ş., 100%) | Kastamonu Kure facility (three open pit | 90
mines and one underground mine),
50 kilometers north of Kastamonu,
Kastamonu Province
Do. |  | do. | Murgul facility (three open pit mines, | 130
including the Anayatak and the
Cakmakkaya Mines), Murgul, Artvin
Province
Do. |  | Kuzey Ege Bakır İşletmeleri A.Ş. (Özdoğu İnşaat Tic. Ltd. Şti, | Tepeoba, Balikesir Province | 50
100%)
Do. |  | Nesko Maden (Yildizlar SSS Holding, 100%) | Ivrindi facility, Balikesir Province | NA
Do. |  | do. | Kocayayla Mine, Canakkale Province | NA
Do. |  | do. | Yenice Mine, Canakkale Province | NA
Concentrate, Cu content |  | Park Elektrik Üretim Madencilik San. ve Tic. A.Ş. (Park Holding | Madenkoy, Siirt Province | 20
A.Ş., 61.25%; Turgay Ciner, 6.76%; others, 31.99%)
Anode (blister) and cathode |  | Eti Bakır A.Ş. (Cengiz Holding A.Ş, 100%) | Smelter, Tekkekoy, Samsun Province | 75
Cathode |  | Er-Bakır Elektrolitik Bakır Mamulleri A.Ş. | Denizli, Denizli Province | 200
Do. |  | Sarkuysan Elektrolitik Bakır San. ve Tic. A.Ş. | Darica, Kocaeli Province | 200
Feldspar |  | Kaltun Madencilik Sanayi ve Ticaret A.Ş. | Cine, Milas, Yatagan Mines, Mugla | 2000
Province
Ferrochromium, high-carbon |  | Eti Krom A.Ş. (Yildrim Holding A.Ş., 100%) | About 55 kilometers east of Elazig, | 165
Elazig Province
Do. |  | Eti Elektrometalurji A.Ş. (Özdoğu İnşaat Tic. Ltd. Şti, 100%) | Plant in Antalya, Antalya Province | 58
Fertilizer:
Ammonium nitrate |  | Kütahya Gübre Sanayii A.Ş. (Yildiz Yatirim Holding A.Ş.) | Kutahya, Kutahya Province | 339
Diammonium phosphate |  | Samsun Gübre Fabrikası [Türkiye Gübre Sanayii A.Ş. (TÜGSAŞ)] | Tekkekoy, Samsun Province | 227
Do. |  | Ege Gübre Sanayii A.Ş. | Aliaga, Izmir Province | 165
Do. |  | Istanbul Gubre Sanayi A.Ş. (IGSAŞ) (Yildiz Yatirim Holding A.Ş.) | Korfez, Kocaeli Province | 240
Monoammonium phosphate |  | Ege Gübre Sanayii A.Ş. | Aliaga, Izmir Province | 130
See footnotes at end of table.
TABLE 2—Continued
TURKEY: STRUCTURE OF THE MINERAL INDUSTRY IN 2016
(Thousand metric tons unless otherwise specified)
Annual
Commodity |  | Major operating companies and major equity owners | Location of main facilities | capacity
Gold:
Ore, Au | kilograms | Koza Altın İşletmeleri A.Ş. (ATP İnşaat ve Ticaret A.Ş., 60%, and | Ovacik Mine, Ovacik, Mugla Province | 2000
content |  | Koza İpek Holding A.Ş., 40%)
Do. | do. | do. | Mastra Mine, near Demirkaynak, | 5000
Gumushane Province
Do. | do. | do. | Cukuralan Mine, Dikili, Izmir Province2 | 3800
Do. | do. | do. | Himmetdede Mine, Kayseri Province | NA
Do. | do. | do. | Kaymaz Mine, Sivrihisar, Eskisehir | 3300
Province
Do. | do. | Anagold Madencilik Sanayi ve Ticaret A.Ş. (Alacer Gold Corp., | Copler Mine | 6000
80%, and Lidya Madencilik Sanayi ve Ticaret A.Ş., 20%)
Do. | do. | Gümüştaş Madencilik ve Ticaret A.Ş. | Niğde-Bolkar Mine, Nigde Province | NA
Do. | do. | Pomzaexport Madencilik Sanayi ve Ticaret A.Ş. | Sart placer mine, Manisa Province | NA
Do. | do. | Tüprag Metal Madencilik Sanayi ve Ticaret A.Ş. (Eldorado Gold | Kisladag Mine, Katranci, Usak Province | 10,000
Corp., 100%)
Do. | do. | do. | Efemcukuru Mine, Izmir Province | 4000
Metal | metric tons | Atasay Kuyumculuk Sanayi ve Ticaret A.S. | Refinery at Istanbul | 15
Do. | do. | İstanbul Altın Rafinerisi A.Ş. | do. | 120
Do. | do. | Nadir Metal Rafineri A.Ş. | do. | 140
Iron and steel:
Iron ore |  | Erdemir Madencilik Sanayi ve Ticaret A.Ş. (Ereğli Demir ve | Fourteen mines in the Divrigi area, Sivas | 2900
|  | Çelik Fabrikalari T.A.Ş.) (Erdemir Group) | Province
Do. |  | Hekimhan Madencilik İthalat İhracat Sanayi ve Ticaret Ltd. Şti. | Deveci Mine, Malatya Province | 2000
(Kolin İnşaat Turizm Sanayi ve Ticaret A.Ş.)
Do. |  | Özkoyuncu Madencilik A.Ş. | Mines in Yahyali, Kayseri Province | 2000
Pellet |  | Erdemir Madencilik Sanayi ve Ticaret A.Ş. (Ereğli Demir ve | Plant in Ekinbasi, Sivas Province | 2250
Çelik Fabrikalari T.A.Ş.) (Erdemir Group)
Steel:
Raw |  | Asil Çelik A.Ş. | Plant south of Orhangazi, Bursa | 485
Province
Do. |  | Bilecik Demir Çelik Sanayi ve Ticaret A.Ş. (Ada Metal Demir | Bilecik, Bilecik Province | 240
Çelik Geri Dönüşüm San. ve Tic. A.Ş., 40%)
Do. |  | Çebitaş Demir Çelik Endüstrisi A.Ş. | Aliaga, Izmir Province | 750
Do. |  | Çelik Makina Sanayi ve Ticaret A.Ş. (ÇEMTAŞ) | Bursa, Bursa Province | 174
Do. |  | CER Çelik Endüstrisi A.Ş. | Plant at Bornova, Izmir Province | 850
Do. |  | Çolakoğlu Metalurji A.Ş. | Dilovasi, Kocaeli Province | 3200
Do. |  | Diler Demir Çelik Endüstrisi ve Ticaret A.Ş. | do. | 1500
Do. |  | Ege Çelik Endüstrisi Sanayi ve Ticaret A.Ş. | Aliaga, Izmir Province | 2000
Do. |  | Ekinciler Holding A.Ş. | About 10 kilometers north of Iskenderun, | 1000
Hatay Province
Do. |  | Erege Metal Demir Çelik Sanayi ve Ticaret A.Ş. | Aliaga, Izmir Province | 720
Do. |  | Ereğli Demir ve Çelik Fabrikalari T.A.Ş. (Erdemir Group) | Karadeniz Eregli, Zonguldak Province | 3800
(Ataer Holding A.Ş., 49.29%, and ArcelorMittal, 24.99%)
Do. |  | Habaş Sinai ve Tibbi Gazlar Istihsal Endustrisi A.S. (Habaş | Aliaga, Izmir Province | 3000
Topluluğu)
Do. |  | İçdaş Demir Çelik Enerji Tersane ve Ulaşım Sanayi A.Ş. | Istanbul (Gunesli), Istanbul Province | 1000
Do. |  | do. | About 25 kilometers north of Biga, | 1500
Canakkale Province
Do. |  | İlhan Metalurji A.Ş. | Toprakkale, Osmaniye Province | 220
Do. |  | İskenderun Demir ve Çelik A.Ş. (Isdemir) [Erdemir Group, 92%] | Iskenderun, Hatay Province | 4700
Do. |  | İzmir Demir Çelik Sanayi A.Ş. (IDÇ) | Aliaga, Izmir Province | 1320
Do. |  | Kaptan Demir Çelik Endüstrisi ve Ticaret A.Ş. | Marmara Ereglisi, Tekirdag Province | 1400
See footnotes at end of table.
TABLE 2—Continued
TURKEY: STRUCTURE OF THE MINERAL INDUSTRY IN 2016
(Thousand metric tons unless otherwise specified)
Annual
Commodity |  | Major operating companies and major equity owners | Location of main facilities | capacity
Iron and steel:—Continued
Steel:—Continued
Raw—Continued |  | Karabük Demir Çelik Sanayi ve Ticaret A.Ş. (Kardemir) (Kardemir | Karabuk, Karabuk Province | 1500
retirement group, 68%, and Kardemir employees, 21%)
Do. |  | Kroman Çelik Sanayii A.Ş. | Cayirova, Kocaeli Province | 1250
Do. |  | Makina ve Kimya Endüstrisi Kurumu Genel Müdürlüğü (MKEK) | Kirikkale, Kirikkale Province | 60
Do. |  | Mega Demir Mamulleri Sanayi ve Ticaret Ltd. ŞTI | North of Iskenderun, Hatay Province | 220
Do. |  | Nursan Metalurji A.Ş | Payas, Hatay Province | 1100
Do. |  | Sivas Demir Çelik İşletmeleri A.Ş (Sidemir) | About 20 kilometers south of Sivas, | 350
Sivas Province
Do. |  | Tosyalı Demir Çelik Sanayi A.Ş. (Tosyalı Holding A.Ş.) | Iskenderun, Hatay Province | NA
Do. |  | Yazıcı Demir Çelik Endüstrisi ve Ticaret A.Ş. (Diler Demir Çelik | Karabuk, Karabuk Province | 1000
Endüstrisi ve Ticaret A.Ş.)
Do. |  | Yeşilyurt Demir Çelik A.Ş. | Tekkekoy, Samsun Province | 1300
Rolled products |  | Asil Çelik A.Ş. | Rolling mill south of Orhangazi, Bursa | 410
Province
Do. |  | Borçelik Çelik Sanayii ve Ticaret A.Ş. (ArcelorMittal and | Near Gemlik, Bursa Province | 1500
Borusan Holding A.Ş.)
Do. |  | Çebitaş Demir Çelik Endüstrisi A.Ş. | Aliaga, Izmir Province | 600
Do. |  | Çelik Makina Sanayi ve Ticaret A.Ş. (ÇEMTAŞ) | Bursa, Bursa Province | 210
Do. |  | CER Çelik Endüstrisi A.Ş. | Rolling mill at Bornova, Izmir Province | 300
Do. |  | Çolakoğlu Metalurji A.Ş. | Dilovasi, Kocaeli Province | 750
Do. |  | Demirsan Haddecilik Sanayi ve Ticaret A.Ş. | do. | 500
Do. |  | Diler Demir Çelik Endüstrisi ve Ticaret A.Ş. | do. | 1500
Do. |  | Ege Çelik Endüstrisi Sanayi ve Ticaret A.Ş. | Aliaga, Izmir Province | 1200
Do. |  | Ekinciler Holding A.Ş. | About 10 kilometers north of Iskenderun, | 1100
Hatay Province
Do. |  | Erege Metal Demir Çelik Sanayi ve Ticaret A.Ş. | Aliaga, Izmir Province | 400
Do. |  | Ereğli Demir ve Çelik Fabrikalari T.A.Ş. (Erdemir) (Ataer | Karadeniz Eregli, Zonguldak Province | 8800
Holding A.Ş., 49.29%, and ArcelorMittal, 24.99%)
Do. |  | Habaş Sinai ve Tibbi Gazlar Istihsal Endustrisi A.S. (Habaş | Aliaga, Izmir Province | 3000
Topluluğu)
Do. |  | İçdaş Demir Çelik Enerji Tersane ve Ulaşım Sanayi A.Ş. | Istanbul (Gunesli), Istanbul Province | 1500
Do. |  | do. | About 25 kilometers north of Biga, | 1500
Canakkale Province
Do. |  | Intermet A.Ş. | Two rolling mills, Istanbul, Istanbul | 600
Province
Do. |  | İskenderun Demir ve Çelik A.Ş. (Isdemir) [Ereğli Demir ve Çelik | Iskenderun, Hatay Province | 3500
Fabrikalari T.A.Ş. (Erdemir), 92%]
Do. |  | İzmir Demir Çelik Sanayi A.Ş. (IDÇ) | Aliaga, Izmir Province | 900
Do. |  | Kaptan Demir Çelik Endüstrisi ve Ticaret A.Ş. | Marmara Ereglisi, Tekirdag Province | 700
Do. |  | do. | Corlu, Tekirdag Province | 500
Do. |  | do. | Karabuk, Karabuk Province | 100
Do. |  | Karabük Demir Çelik Sanayi ve Ticaret A.Ş. (Kardemir) (Kardemir | do. | 700
retirement group, 68%, and Kardemir employees, 21%)
Do. |  | Kar-demir Haddecilik Sanayi ve Ticaret Ltd. ŞTI | Aliaga, Izmir Province | 700
Do. |  | Kocaer Haddecilik Sanayi ve Ticaret Ltd. ŞTI. (Kocaer Grubu) | do. | 700
Do. |  | do. | Denizli, Denizli Province | 100
Do. |  | Kroman Çelik Sanayii A.Ş. | Bar and profile mill at Cayirova, Kocaeli | 200
Province
Do. |  | Kürüm Demir Sanayi Dış Ticaret A.Ş. | Gebze, Kocaeli Province | 445
Do. |  | Nursan Haddecilik A.Ş | Payas, Hatay Province | 500
Do. |  | Özefe Demir Sanayi ve Tic A.Ş. (Efesan Demir Sanayi ve | Bar mills at Alibeykoy, Istanbul Province | 250
Ticaret A.Ş.)
See footnotes at end of table.
TABLE 2—Continued
TURKEY: STRUCTURE OF THE MINERAL INDUSTRY IN 2016
(Thousand metric tons unless otherwise specified)
Annual
Commodity |  | Major operating companies and major equity owners | Location of main facilities | capacity
Iron and steel:—Continued
Steel:—Continued
Rolled products—Continued |  | Özkan Demir Sanayi A.Ş. | Aliaga, Izmir Province | 700
Do. |  | Sivas Demir Çelik İşletmeleri A.Ş (Sidemir) | About 20 kilometers south of Sivas, | 400
Sivas Province
Do. |  | Sözer Demir Çelik A.Ş. | Aliaga, Izmir Province | 220
Do. |  | Yazıcı Demir Çelik Endüstrisi ve Ticaret A.Ş. (Diler Demir Çelik | Karabuk, Karabuk Province | 1250
Endüstrisi ve Ticaret A.Ş.)
Do. |  | Yeşilyurt Demir Çelik A.Ş. | Tekkekoy, Samsun Province | 900
Liquefied natural gas |  | Boru Hatları İle Petrol Taşıma A.Ş. (Botaş) | Botas Marmara Ereglisi regasification | 6500
terminal, Sultankoy, Tekirdag Province
Do. |  | EgeGas LNG (Çolakoğlu Group, 100%) | Aliaga regasification terminal, Aliaga, | 6000
Izmir Province
Magnesite |  | Kümaş Kütahya Manyezit Sanayi A.Ş. (Yildiz Holding and | Dead-burned magnesia plant in Kutahya, | 300
|  | Gurmen Group, 90%) | Kutahya Province
Do. |  | do. | Fused magnesia plant in Kutahya, | 38
Kutahya Province
Do. |  | Akdeniz Mineral Kaynakları A.Ş. (Grecian Magnesite S.A., 90%) | Caustic calcined magnesia plant in | 32
Eskisehir, Eskisehir Province
Do. |  | Konya Selçuklu Krom Magnezit Tuğla Sanayi A.Ş. (Grecian | Caustic calcined magnesia plant in | 40
|  | Magnesite S.A., 90%) | Selcuklu, Konya Province
Do. |  | Magnesit Anonim Şirketi (MAŞ) (RHI Group, 100%) | Dead-burned magnesia plant in Dutlucu, | 265
Eskisehir Province
Do. |  | Cihan Grubu | Dead-burned magnesia plant in Erzurum, | 60
Erzurum Province
Molybdenum | metric tons | Kuzey Ege Bakır İşletmeleri A.Ş. (Özdoğu İnşaat Tic. Ltd. Şti, | Tepeoba, Balikesir Province | 1800
ore, Mo content |  | 100%)
Natural gas | million cubic | Türkiye Petrolleri Anonim Ortaklığı (TPAO) | Akcakoca offshore terminal, Duzce | 730
| meters |  | Province
Nickel:
Ore, Ni content |  | Meta Nikel Kobalt A.Ş. (Zorlu Holding) | Mines in Gordes, Manisa Province, and | 40 | e
Yunusemre, Eskisehir Province
Metal |  | do. | Processing plant in Gordes, Manisa | 10
Province
Nitrogen, N content of |  | Istanbul Gübre Sanayii A.Ş. (IGSAŞ) (Yıldız Yatırım Holding A.Ş.) | Korfez, Kocaeli Province | 326
ammonia
Do. |  | Gemlik Gübre Sanayii A.Ş. [Türkiye Gübre Sanayii A.Ş. | Gemlik, Bursa Province | 270
(TÜGSAŞ)]
Perlite |  | Bergama Mining Construction Machinery Perlite Industry & | Bergama plant, Izmir Province | 120
Trade Inc. (Cullas Group)
Do. |  | do. | Konya plant, Konya Province | 20
Petroleum:
Crude | thousand | Türkiye Petrolleri Anonim Ortaklığı (TPAO) | Oilfields in Adiyaman and Batman | 65
| 42-gallon |  | Provinces
barrels per day
Refined products | do. | Türkiye Petrol Rafinerileri A. Ş. (Tüpraş) (Koç Holding, 37.86%; | Izmir refinery, Aliaga, Izmir Province | 221
Fiat Chrysler Automobiles NV, 37.86%; free-floating shares,
24.28%)
Do. | do. | do. | Izmit refinery, Izmit, Kocaeli Province | 221
Do. | do. | do. | Kirikkale refinery, Kirikkale, Kirikkale | 110
Province
Do. | do. | do. | Batman refinery, Batman, Batman | 22
Province
Phosphate rock |  | Eti Bakır A.Ş. (Cengiz Holding A.Ş., 100%) | Mazidagi, Mardin Province | 550
See footnotes at end of table.
TABLE 2—Continued
TURKEY: STRUCTURE OF THE MINERAL INDUSTRY IN 2016
(Thousand metric tons unless otherwise specified)
Annual
Commodity |  | Major operating companies and major equity owners | Location of main facilities | capacity
Silver:
Ore, gross weight | metric tons | Eti Gümüş A.Ş. (Yıldızlar SSS Holding) | Gumuskoy, Kutahya Province | 12,000
Metal | do. | Atasay Kuyumculuk Sanayi ve Ticaret A.S. | Refinery at Istanbul | NA
Do. | do. | İstanbul Altın Rafinerisi A.Ş. | do. | NA
Do. | do. | Nadir Metal Rafineri A.Ş. | do. | 150
Soda ash |  | Alkim Alkali Kimya | Cayirhan Mine, Ankara Province | 150
Do. |  | Eti Soda A.Ş. [Ciner Group, 74%, and Eti Maden İşletmeleri | Beypazari trona mine and soda ash plant, | 1500
|  | Genel Müdürlüğü (Government), 26%)] | Beypazari, Ankara Province
Do. |  | Soda Sanayii A.Ş [Türkiye Şişe ve Cam Fabrikaları A.Ş. | Kazanli, Mersin Province | 1230
(ŞİŞECAM)]
Sulfur |  | Türkiye Petrol Rafinerileri A. Ş. (Tüpras) (Enerji Yatirimlari A.S., | Izmir refinery, Aliaga, Izmir Province | NA
51%)
Do. |  | do. | Izmit refinery, Izmit, Kocaeli Province | NA
Do. |  | do. | Kirikkale refinery, Kirikkale, Kirikkale | NA
Province
Sulfuric acid |  | Bandırma Bor ve Asit Fabrikalari İşletme Müdürlüğü (Eti Maden | Plant at Bandirma, Balikesir Province | 240
İşletmeleri Genel Müdürlüğü)
Zinc concentrate, Zn content |  | Çanakkale Madencilik Limited Şti. | Koru Mine, Canakkale Province | 5
Do. |  | Çayeli Bakir İşletmeleri A.Ş. (First Quantum Minerals Ltd., 100%) | Cayeli Mine, near Cayeli, Rize Province | 52
Do. |  | Dedeman Madencilik Tic. ve San. A.Ş. | Delikkaya and Yesil Hisar Cadirkaya | 10
Mines, Kayseri Province
Do. |  | Eczacibasi Esan | Balya Mine, Balikesir Province | 120
Do. |  | Elkin Maden Tic. ve San. A.Ş. | Mines in Hakkari Province | NA
Do. |  | Meskan Ölmez Madencilik Harfiyat İnşaat yol Yaprim Petrol | do. | 20
Ürünleri İthalat İhracat Nakliye Taahüt San. ve Tic.
Do. |  | RCR ve Seyitoğlu Madencilik İthalat İhracat Tic. ve San. A.Ş. | Hakkari Mine | NA
(Red Crescent Resources Ltd. and the Seyitoğlu family)
Do. |  | Seyitoğlu Madencilik A.Ş. | Mines in Hakkari Province | NA
Do. |  | Silvermet Inc. | Iskenderun, Hatay Province | 12
eEstimated. Do., do. Ditto. NA Not available.
1Includes subbituminous coal.
2Suspended since 2013.

## Table 3
TABLE 3
TURKEY: EXPORTS OF SELECTED MINERAL COMMODITIES1
(Metric tons unless otherwise specified)
Commodity |  | 2012 | 2013 |  | 2014 |  | 2015 |  | 2016
Abrasives, emery |  | 46879 | 54650 |  | 57176 |  | 8669 | r | 16344
Antimony |  | 2450 | 3173 |  | 3610 |  | 2645 |  | 2553
Asbestos |  | 40 | 185 |  | -- |  | -- | r | --
Barite |  | 153536 | 214625 |  | 271026 |  | 421633 | r | 417467
Bauxite |  | 166727 | 174100 |  | 200936 |  | 5412 | r | 4093
Bentonite |  | 333471 | 379472 |  | 373639 |  | 647611 | r | 568834
Borate |  | 585695 | 734528 |  | 841638 |  | 713491 |  | 692992
Calcium phosphate |  | 937 | 106033 | r | 1423 |  | 4865 | r | 6159
See footnotes at end of table.
TABLE 3—Continued
TURKEY: EXPORTS OF SELECTED MINERAL COMMODITIES1
(Metric tons unless otherwise specified)
Commodity |  | 2012 | 2013 |  | 2014 |  | 2015 |  | 2016
Cement | thousand metric tons | 9702 | 9627 |  | 7653 |  | 7399 |  | 7461
Chromite ore |  | 2126546 | 2024923 |  | 1411688 |  | 347180 | r | 424440
Clay |  | 18570 | 21783 |  | 48846 | r | 101316 |  | 246295
Clinker | thousand metric tons | 2805 | 2183 |  | 2858 |  | 3062 |  | 3725
Cobalt ore | kilograms | 25 | 30 |  | 3 | r | 5 | r | 56
Copper ore |  | 353215 | 428834 |  | 342268 |  | 1258031 | r | 1213019
Cryolite and zeolites |  | 388 | 24 |  | 1 | r | -- |  | --
Feldspar |  | 4072448 | 4090678 |  | 4609692 | r | 5731271 |  | 5509009
Ferrochromium |  | 75755 | 104298 |  | 102306 |  | 80550 |  | 130560
Graphite |  | 761 | 841 |  | 726 |  | 748 |  | 868
Gypsum |  | 870501 | 913651 |  | 847576 | r | 467284 | r | 456055
Iron and steel:
Iron ore |  | 426983 | 945984 |  | 1099798 |  | 327015 | r | 334021
Iron pellets |  | 48 | 1243 |  | 14714 | r | 2413 | r | 2691
Steel, crude billet and slab |  | 2992163 | 1566731 |  | 602909 |  | 306425 |  | 258804
Steel, rolled products |  | 1146485 | 1578215 |  | 1874133 |  | 1903605 |  | 2335021
Kaolin |  | 110059 | 91194 |  | 115438 | r | 51857 | r | 48871
Lead ore |  | 95029 | 127730 |  | 103652 |  | 51187 | r | 52634
Magnesite |  | 339661 | 300848 |  | 303896 |  | 283517 |  | 319363
Magnesium sulfate | kilograms | -- | -- |  | 300 |  | -- |  | --
Manganese ore |  | 117820 | 316090 |  | 128184 |  | 1474 | r | 1031
Mica, raw |  | 1043 | 505 |  | 475 |  | 439 |  | 457
Mica, processed |  | 65 | 46 |  | 84 | r | 94 | r | 95
Molybdenum ore |  | -- | 1551 |  | 1600 |  | 1474 | r | 1031
Nickel ore |  | 294450 | 104151 |  | 163916 |  | 80236 |  | 82780
Perlite |  | 388933 | 388289 |  | 423229 | r | 216614 | r | 167376
Pig iron |  | 7711 | 6232 |  | 4661 |  | 5182 |  | 10276
Pumice and pumicite:
Pumice |  | 86616 | 112603 |  | 128489 |  | 243737 | r | 275216
Volcanic ash |  | 13014 | 13291 | r | 16411 |  | 8099 |  | 6826
Quartz and quartzite |  | 339471 | 394638 |  | 465899 | r | 416572 | r | 539195
Salt |  | 66510 | 88527 |  | 153117 | r | 415664 |  | 259602
Selenium, celestine |  | 34 | 4 |  | -- |  | -- |  | --
Silica |  | 36974 | 55576 |  | 45954 |  | 53656 | r | 37461
Stone:
Building stone |  | 27096 | 30110 |  | 25875 |  | 26153 | r | 24675
Dolomite |  | 25603 | 47696 |  | 53968 | r | 51772 | r | 52979
Granite, raw |  | 784515 | 578327 |  | 296220 |  | 112087 |  | 100661
Granite, processed |  | 21394 | 21644 |  | 16848 |  | 13846 | r | 21089
Marble, ore |  | 5179369 | 5684901 |  | 4918745 |  | 4350560 |  | 4360255
Marble, processed |  | 1424097 | 1573555 |  | 1537725 | r | 1508436 |  | 1529425
Travertine |  | 413131 | 494826 |  | 522982 | r | 456699 |  | 436054
Sulfur |  | 62662 | 49561 |  | 62876 |  | 118157 |  | 124409
Talc and steatite |  | 2383 | 3566 |  | 3257 |  | 50967 | r | 67414
Zinc ore |  | 391585 | 390049 |  | 420304 |  | 299309 | r | 244592
rRevised. -- Zero.
1Table includes data available through March 13, 2018.
Sources: Istanbul Mineral Exporters Association (IMIB); General Directorate of Mineral Research and Exploration [Turkey] (MTA); Turkish Cement Producers Association; Turkish Steel Producers Association; World Steel Association.