## Text
This report is included in the USGS Minerals Yearbook 2017–2018, volume III, Area Reports—International.
The Mineral Industry of Armenia in 2017–2018
This workbook includes an embedded Word document and two tables (see tabs below).
This icon is linked to an embedded text document. Double-click on the icon to view the text document.
Advance release: | 2021-08-24
Final release: | 2023-08-18

## Table1
TABLE 1
ARMENIA: PRODUCTION OF MINERAL COMMODITIES1
(Metric tons, gross weight, unless otherwise specified)
Commodity2 |  | 2014 |  | 2015 |  | 2016 |  | 2017 |  | 2018
METALS
Aluminum, products:
Foil |  | 29231 |  | 29642 |  | 29011 |  | 33181 |  | 28359
Rolled |  | 20 |  | 11 |  | 6 |  | 543 |  | 164
Copper:
Mine, concentrates, Cu content |  | 46849 | r | 75700 | r | 95079 | r | 95793 |  | 68928
Smelter, primary, blister |  | 9814 |  | 11601 |  | 12920 |  | 12051 |  | 8831
Ferroalloys, ferromolybdenum |  | 6528 |  | 5576 |  | 6526 | r | 6588 |  | 7275
Gold, mine, Au content | kilograms | 3994 | r | 3100 | e | 3732 | r | 4270 | e | 5000 | e
Iron and steel, products, rebar |  | 10000 | r | 13000 | r | 15725 | r | 17968 |  | 18000 | e
Molybdenum:
Mine, concentrate, Mo content |  | 7162 |  | 6300 |  | 5771 |  | 5038 |  | 5422
Metal |  | 748 |  | 748 |  | 367 |  | -- |  | --
Rhenium, Re content | kilograms | 351 |  | 350 | e | 281 |  | 260 |  | 281
Silver, mine, Ag content | do. | 19333 |  | 14346 | r | 16000 | r, e | 15500 | e | 18700 | e
Zinc, mine, Zn content |  | 8459 |  | 6790 | r | 4730 | r | 5780 |  | 6500
INDUSTRIAL MINERALS
Cement, hydraulic | thousand metric tons | 422 |  | 417 |  | 267 | r | 356 |  | 546
Clay, bentonite |  | 798 |  | 1592 |  | 5543 |  | 11724 |  | 21029
Diamond, products, cut | carats | 59712 |  | 81288 |  | 125431 | r | 204102 |  | 229396
Diatomite3 | thousand metric tons | 18 | r | 16 | r | 22 | r | 20 |  | 20 | e
Gypsum, mine |  | 22317 |  | 19392 |  | 14831 | r | 14336 |  | 20387
Lime, including quicklime | thousand metric tons | 26 | r | 23 | r | 23 | r | 38 |  | 42
Perlite |  | 84904 | r | 57657 | r | 44820 | r | 78 |  | --
Salt |  | 29800 |  | 27400 |  | 32250 |  | 32551 |  | 22583
Sodium, compounds, caustic soda |  | 61 |  | 29 |  | -- |  | -- |  | --
Stone, crushed, tuff |  | 54514 |  | 32700 | r | 30990 |  | 30736 |  | 58906
eEstimated. rRevised. do. Ditto. -- Zero.
1Table includes data available through October 10, 2019. All data are reported unless otherwise noted. Estimated data are rounded to no more than three significant digits.
2In addition to the commodities listed, barite and limestone may have been produced, but available information was inadequate to make reliable estimates of output.
3Converted from cubic meters assuming a density of 2 metric tons per cubic meter.

## Table2
TABLE 2
ARMENIA: STRUCTURE OF THE MINERAL INDUSTRY IN 20181
(Metric tons unless otherwise specified)
|  |  |  | Location or | Annual
| Commodity |  | Major operating companies, main facilities, or deposits | deposit name | capacitye
Aluminum, rolled and foil |  |  | ARMENAL (formerly Kanaker aluminum plant) (United | Kanaker | 28000
Company RUSAL, 100%)
Caustic soda |  |  | OOO Nairit (Government)2 | Yerevan | 100
Cement |  | thousand metric tons | Ararat Cement Factory CJSC | Ararat region | 1200
Do. |  | do. | Hrazdan Cement (VTB Bank) | Hrazdan | 1200
Copper:
Mine output, Cu content |  |  | Agarak copper-molybdenum mining and processing | Agarak | NA
complex (ACMC) [GeoProMining, Ltd. (GPM)]
Do. |  |  | Polymetal International plc | Kapan | NA
Do. |  |  | Zangezur copper-molybdenum complex (ZCMC) [Cronimet |  | NA
|  |  | Mining GmbH, 60%; OAO Yerevan Pure Iron Plant, 15%; | Kajaran
Armenian Molybdenum Production LLC (AMP),
12.5%; Zangezur Mining LLC, 12.5%]
Do. |  |  | ZAO Teghout (VTB Bank)3 | Lori Martz | 60000
Blister |  |  | ZAO Armenian Copper Programme (ACP) (Vallex Group) | Alaverdi | 15000
Diamond, cut stones |  |  | Aghavni diamond-cutting works4 | Nor Geghi | NA
Do. |  |  | Amma group diamond-cutting works4 | Artashat | NA
Do. |  |  | Andranik-Dashk diamond-cutting works | Nor Hachyn | NA
Do. |  |  | Arevakn diamond-producing plant | do. | NA
Do. |  |  | Diamond Company of Armenia (DCA) | Yerevan | NA
Do. |  |  | Diamond Tech | Talin | NA
Do. |  |  | Lori diamond-cutting works | Nor Hachyn | NA
Do. |  |  | Lusampor4 | Melik'gyugh | NA
Do. |  |  | Punji diamond-cutting works4 | Yerevan | NA
Do. |  |  | Sapphire diamond-cutting works | Nor Hachyn | NA
Do. |  |  | Shoghakan gem-cutting plant | do. | NA
Ferroalloys, ferromolybdenum |  |  | Armenian Molybdenum Production LLC (AMP) | Yerevan | 3600
(Cronimet Mining GmbH, 51%, and
Armenian residents, 49%)
Do. |  |  | OAO Yerevan Pure Iron Plant | do. | NA
Gold, mine, Au content |  | kilograms | Ararat Gold Recovery Co. (AGRC) [GeoProMining, Ltd. (GPM)] | Sotk (Zod) | 3500
Do. |  | do. | Polymetal International | Shahumian deposit, Kapan | 530
Molybdenum, mine, Mo content |  |  | Agarak copper-molybdenum mining and processing | Agarak | 2000
complex (ACMC) [GeoProMining, Ltd. (GPM)]
Do. |  |  | Zangezur copper-molybdenum complex (ZCMC) [Cronimet | Kajaran | 8000
Mining GmbH, 60%; OAO Yerevan Pure Iron Plant, 15%;
Armenian Molybdenum Production LLC (AMP),
12.5%; Zangezur Mining LLC, 12.5%]
Do. |  |  | ZAO Teghout (VTB Bank)3 | Lori Martz | NA
Perlite |  | metric tons | OAO Aragats Perlit2 | Aragats deposit | NA
Rhenium |  |  | Agarak copper-molybdenum mining and processing | Agarak | NA
complex (ACMC) [GeoProMining, Ltd. (GPM)]
Do. |  |  | Zangezur copper-molybdenum complex (ZCMC) [Cronimet | Kajaran | NA
Mining GmbH, 60%; OAO Yerevan Pure Iron Plant, 15%;
Armenian Molybdenum Production LLC (AMP),
12.5%; Zangezur Mining LLC, 12.5%]
Silver, mine |  |  | Ararat Gold Recovery Co. (AGRC) [GeoProMining, Ltd. (GPM)] | Sotk (Zod) | NA
Do. |  |  | Polymetal International | Shahumian deposit, Kapan | NA
Steel, rebar |  |  | Armenian Steel Casting Enterprise (ASCE) Group | Charentsavan | 18000
Zinc, mine output, Zn content |  |  | Polymetal International plc | Kapan | 7000
eEstimated; estimated data are rounded to no more than three significant digits. Do., do. Ditto. NA Not available.
1Many location names have changed since the breakup of the Soviet Union. Many enterprises, however, are still named or commonly referred to based on the former location name, which accounts for discrepancies in the names of enterprises and the names of locations.
2Production stopped in 2017.
3Production stopped in January 2018.
4Current existence of enterprise cannot be confirmed.