## Text
Advance release
This report will be included in the USGS Minerals Yearbook 2017–2018, volume III, Area Reports—International.
The Mineral Industry of Bolivia in 2017–2018
This workbook includes an embedded Word document and two tables (see tabs below).
This icon is linked to an embedded text document. Double-click on the icon to view the text document.
First posted | 2022-05-16

## Table 1
TABLE 1
BOLIVIA: PRODUCTION OF MINERAL COMMODITIES1
(Metric tons, gross weight, unless otherwise specified)
Commodity2 |  | 2014 |  | 2015 |  | 2016 |  | 2017 |  | 2018
METALS
Antimony:
Mine, Sb content |  | 4186 |  | 3843 |  | 2669 |  | 2881 |  | 3110
Refinery, metal and trioxide |  | 3488 | r | 3089 | r | 2334 | r | 2410 |  | 2501
Bismuth:
Ore and concentrate |  | 11 |  | 20 |  | 28 |  | 6 |  | 23
Refinery |  | 24 |  | -- |  | 8 |  | 8 |  | 39
Copper:
Mine, Cu content, concentrates |  | 8936 | r | 7690 | r | 6519 | r | 4450 |  | 1095
Refinery, leaching, electrowon |  | 1810 |  | 1789 |  | 2199 |  | 2269 |  | 3114
Gold:
Mine, Au content3 | kilograms | 24803 |  | 12810 |  | 12811 |  | 29524 |  | 29976
Refinery, primarye | do. | 1200 |  | 600 |  | 600 |  | 1400 |  | 1400
Lead:
Mine, Pb content |  | 78509 |  | 75273 |  | 89510 |  | 111566 |  | 112140
Refinery, primary |  | 300 | e | 459 |  | 41 |  | 1160 |  | 635
Niobium and tantalum, mine, tantalite concentrate:
Gross weight | kilograms | 22947 |  | 1276 |  | -- |  | 8533 |  | 58800
Ta content | do. | 5640 |  | 314 |  | -- |  | 2100 |  | 14400
Silver:
Mine, Ag content4 | do. | 1398163 |  | 1306098 |  | 1353202 |  | 1196416 |  | 1191024
Refinery, primary | do. | 212396 |  | 169782 |  | 194443 |  | 152974 |  | 159723
Tin:
Mine, Sn content |  | 19791 |  | 20135 |  | 17460 |  | 18341 |  | 17251
Smelter, primary |  | 15439 |  | 15464 |  | 16810 |  | 16648 |  | 15611
Tungsten, mine, concentrate, W content |  | 1252 |  | 1460 |  | 1110 |  | 994 |  | 1365
Zinc, mine, Zn content |  | 474988 |  | 442154 |  | 486955 |  | 527206 |  | 519630
INDUSTRIAL MINERALS
Arsenic trioxide5 |  | 52 |  | 33 |  | 38 |  | 20 |  | 238
Barite |  | 26240 | r | 46732 |  | 16632 |  | 29114 |  | 53163
Boron:
Boric acid |  | 16388 |  | 17713 |  | 17239 |  | 15127 |  | 15865
Ulexite, natural |  | 151799 |  | 148738 |  | 182685 |  | 208388 |  | 216403
Cement:
Clinker | thousand metric tons | 1700 |  | 1700 |  | 1750 | e | 1750 | e | 1750 | e
Hydraulic | do. | 3337 |  | 3468 |  | 3601 |  | 3611 |  | 3650 | e
Clay, bentonite |  | 886 |  | 1023 |  | 525 |  | 68 |  | 2
Gemstones:
Amethyst, rough6 | kilograms | 188704 |  | 242641 |  | 152154 |  | 221585 |  | 243487
Ametrine, boliviarite, rough | do. | 856 |  | 824 |  | 315 |  | 1628 |  | 474
Gypsum5 |  | 1464 |  | 650 |  | 1182 |  | 473 |  | 1136
Salt, rock salt |  | 2835 | 5 | 2216 | 5 | 4534 | 5 | 3358 |  | 5373
MINERAL FUELS AND RELATED MATERIALS
Natural gas liquids | thousand 42-gallon barrels | 4500 |  | 4457 | r | 4289 | r | 4200 |  | 4200 | e
Natural gas:
Gross | million cubic meters | 22386 |  | 22174 |  | 21336 |  | 21300 |  | 21300 | e
Marketable | do. | 22188 |  | 21998 |  | 21144 |  | 20532 |  | 20500 | e
See footnotes at end of table.
TABLE 1—Continued
BOLIVIA: PRODUCTION OF MINERAL COMMODITIES1
(Metric tons, gross weight, unless otherwise specified)
Commodity2 |  | 2014 |  | 2015 |  | 2016 |  | 2017 |  | 2018
MINERAL FUELS AND RELATED MATERIALS—Continued
Petroleum:
Crude | thousand 42-gallon barrels | 18639 |  | 17907 | r | 16572 | r | 15722 |  | 16000 | e
Refinery:
Asphalt | do. | 10 |  | 7 | r | 15 | r | 10 |  | 10 | e
Distillate fuel oil, including diesel | do. | 5646 | r | 6323 | r | 5821 | r | 5327 |  | 5300 | e
Gasoline:
Aviation | do. | 49 |  | 38 |  | 34 |  | 37 |  | 37 | e
Motor | do. | 6877 | r | 6904 | r | 8848 | r | 8659 |  | 8700 | e
Jet fuel | do. | 1413 |  | 1497 | r | 1481 | r | 1489 |  | 1500 | e
Kerosene | do. | 118 |  | 124 |  | 138 |  | 120 |  | 120 | e
Liquefied petroleum gase | do. | 300 |  | 300 |  | 300 |  | 300 |  | 300
Lubricants:
Automotive | do. | 154 | r | 151 | r | 159 | r | 153 |  | 153 | e
Greases | do. | 3 | r | 2 |  | 2 |  | 2 |  | 2 | e
Total |  | 14600 | r | 15300 | r | 16800 | r | 16100 |  | 16100
eEstimated. rRevised. do. Ditto. -- Zero.
1Table includes data available through October 10, 2019. All data are reported unless otherwise noted. Totals and estimated data are rounded to no more than three significant digits; may not add to totals shown.
2In addition to the commodities listed, indium, iron ore, manganese and a variety of industrial minerals (crushed and broken stone, dimension stone, lime, sand and gravel, native sulfur, and quartz) may have been produced, but available information was inadequate to make reliable estimates of output.
3May include production of metallic gold.
4May include production of metallic silver.
5Exported production.

## Table 2
TABLE 2
BOLIVIA: STRUCTURE OF THE MINERAL INDUSTRY IN 2018
(Metric tons unless otherwise specified)
Annual
Commodity |  | Major operating companies and major equity owners | Location of main facilities | capacitye
Antimony |  | Amalgamated Gold and Silver Inc., 70%, and Raptor | San Antonio de Turiri Mine, Potosi Department | 30000
Ventures LLC (Planet Resource Recovery Inc., 100%), 30%
Do. |  | Small-scale mining operations and cooperatives | San Jose Mine, Oruro Department; mines in | 4,500
|  | (private, 100%) | Caracota District, Nor Chichas, Quijarro, and
Sud Chichas Provinces, Potosi Department
Do. |  | Empresa Minera Unificada S.A. (EMUSA) | Caracota, Chilcobija, and Espiritu Santo Mines, | 1,100
|  | (private, 100%) | Potosi Department
Antimony, metal (regulus) |  | Empresa Metalúrgica Vinto S.A. (Government, 100%) | Vinto antimony plant, Carretera Vinto, | 6,000
Oruro Department
Antimony, metal |  | Empresa Minera Unificada S.A., 100% | City of Oruro, Oruro Department | 1,100
Do. |  | Operaciones Metalúrgicas S.A. (private, 100%) | Huajara Industrial Park, east Oruro, Oruro | 3,000
Department
Arsenic trioxide |  | Empresa Minera Bernal Hermanos S.A. | Palala smelter, Tupiza, Potosi Department | 1,900
(private, 100%)
Bismuth |  | Cooperativa Minera Locatarios Tasna Ltda. | Tasna Mine, near Oruro, Oruro Department | 200
Bismuth, refined |  | Corporación Minera de Bolivia (COMIBOL) | Telamayu bismuth refinery, Telamayu, | 350
|  | (Government, 100%) | Potosi Department
Do. |  | Empresa Metalúrgica Vinto S.A. (Government, 100%) | Vinto smelting complex, Carretera Vinto, | 90
Oruro Department
Cement | thousand | Cooperativa Boliviana de Cemento Ltda. | Irpa Irpa plant, near Cochabamba | 825
metric tons
Do. | do. | Fábrica Nacional de Cemento S.A. (FANCESA) | Cal Orcko industrial complex near Sucre, | 1100
|  | (Chuquisaca Provincial Government, 33.34%; | including grinding plant, and FANCESA
|  | Municipal Government of Sucre, 33.33%; Universidad | cement plant near Chuquisaca
San Francisco Xavier de Chuquisaca, 33.33%)
Do. | do. | ITACAMBA Cemento S.A. | Plant, Santa Cruz Department | 200
Do. | do. | Sociedad Boliviana de Cemento S.A. | El Puente (near Tarija), Emisa (near | 1800
|  | (Consorcio Cementero del Sur S.A., 47.02%, and | Oruro), Viacha (near La Paz),
|  | other private, 52.98%) | and Warnes (near Santa Cruz) plants
Copper |  | Compañía Minera PAS (Bolivia) S.A. [Pan American Silver | San Vicente Mine, Potosi Department | 700
Corp. joint venture with Corporación Minera de Bolivia
(COMIBOL) (Government, 100%), 95%, and Trafigura
Beheer B.V., 5%]
Do. |  | Empresa Minera Paititi S.A. {Orvana Minerals Corp. | Don Mario Mine, Chiquitos Province, | 7000
|  | [Fabulosa Mines Ltd. (Minera S.A., 100%), 52.5%, and | Santa Cruz Department
other private, 47.5%], 100%}
Do. |  | Minera Corocobre S.A. [Korea Resources Corp. 53%, and | Corocoro Mine, La Paz Department | 3600
Corporación Minera de Bolivia (COMIBOL)
(Government, 100%), 47%]
Do. |  | Small-scale mining operations and cooperatives | Mining operations in Chuquisaca, La Paz, Oruro, | 650
|  | (private, 100%) | and Potosi Departments
Gemstones, ametrine |  | Minerales y Metales del Oriente S.R.L. | Anahi Mine, Santa Cruz Department | NA
Gold | kilograms | Empresa Minera Inti Raymi S.A. | Kori Chaca open pit mine and Kori Kollo | 1000
|  | (Compañía Procesadora de Minerales S.A., 88%, and | leaching plant, near Oruro
Zeland Mines S.A., 12%)
Do. | do. | Empresa Minera Paititi S.A. {Orvana Minerals Corp. | Don Mario Mine, Chiquitos Province, | 2300
|  | [Fabulosa Mines Ltd. (Minera S.A., 100%), 52.5%, and | Santa Cruz Department
other private, 47.5%], 100%}
Do. | do. | Grupo Minero La Roca S.A. (private, 100%) | La Paz Department | 200
Do. | do. | Mining cooperatives (private, 100%) | Various mines in Tipuani, Guanay, Mapiri, | 4,350
Huayta, Kaka, and Teoponte Rivers,
La Paz Department
Do. | do. | Threegold Resources Inc. (private, 100%) | Cangalli Mine, La Paz Department | 150
See footnotes at end of table.
TABLE 2—Continued
BOLIVIA: STRUCTURE OF THE MINERAL INDUSTRY IN 2018
(Metric tons unless otherwise specified)
Annual
Commodity |  | Major operating companies and major equity owners | Location of main facilities | capacitye
Indium, run of mine |  | Corporación Minera de Bolivia (COMIBOL) (Government, | Bolivar and Porco Mines, Oruro and | 35
|  | 100%), 55.45%, and Sociedad Minera Illapa S.A. | Potosi Departments
(Glencore plc, 100%), 45.55%
Do. |  | Compañía Minera PAS (Bolivia) S.A. [Pan American Silver | San Vicente Mine, Potosi Department | 15
Corp. joint venture with Corporación Minera de Bolivia
(COMIBOL) (Government, 100%), 95%, and Trafigura
Beheer B.V., 5%]
Do. |  | Empresa Minera Colquiri [Corporación Minera de Bolivia | Colquiri tin and zinc mine, Inquisivi Province, | 5
|  | (COMIBOL) (Government, 100%), 100%] | La Paz Department
Do. |  | Sinchi Wayra S.A. (Glencore plc, 100%) | Asientos, Caballo Blanco, Colquechaquita, | 35
Comsur, Poopo, San Lorenzo, and
Tres Amigos Mines, Potosi Department
Lead |  | Compañía Minera PAS (Bolivia) S.A. [Pan American Silver | San Vicente Mine, Potosi Department | 300
Corp. joint venture with Corporación Minera de Bolivia
(COMIBOL) (Government, 100%), 95%, and Trafigura
Beheer B.V., 5%]
Do. |  | Corporación Minera de Bolivia (COMIBOL) (Government, | Bolivar and Porco Mines, Oruro and | 1000
|  | 100%), 55.45%, and Sociedad Minera Illapa S.A. | Potosi Departments
(Glencore plc, 100%), 45.55%
Do. |  | Corporación Minera de Bolivia (COMIBOL) | Cerro Rico Mine, Potosi Department, and in areas | 10,200
|  | (Government, 100%) | immediately surrounding the San Cristobal Mine
Do. |  | Empresa Minera San Cristóbal S.A. (Sumitomo Corp., 100%) | San Cristobal Mine, Potosi Department | 82,000
Do. |  | Empresa Minera Santa Lucia Ltda. | Santa Lucia lead-silver-zinc mine, | 200
Potosi Department
Do. |  | Sinchi Wayra S.A. (Glencore plc, 100%) | Asientos, Caballo Blanco, Colquechaquita, | 7000
Comsur, Poopo, San Lorenzo, and
Tres Amigos Mines, Potosi Department
Lead, metal |  | Empresa Metalúrgica de Karachipampa [Corporación | Karachipampa lead and silver smelter and zinc | 51000
|  | Minera de Bolivia (COMIBOL) (Government 100%)] | refinery, Potosi Department
Do. |  | Empresa Metalúrgica Vinto S.A. (Government, 100%) | Vinto smelting complex, Carretera Vinto, | 120
Oruro Department
Natural gas | million | Operated by Empresa Petrolera Andina S.A. | Los Sauces, Rio Grande, Sirari, Vibora, and | 2,700
| cubic | (Yacimientos Petrolíferos Fiscales Bolivianos (YPFB)- | Yapacani Fields, Santa Cruz Department
| meters | Andina S.A. [Government, 100%], 51.08%, and
Repsol YPF, S.A., 48.92%) and owned by Empresa
Petrolera Andina, S.A., 50%; Petróleo Brasileiro S.A.,
35%; Total S.A., 15%
Do. | do. | Operated by Petróleo Brasileiro S.A. (Petrobras) | Itaú field, Block XX Tarija Oeste, | NA
|  | (Government of Brazil, 32.2%, and private, 67.8%), | Tarija Department
and operation license owned by Total S.A., 41%;
Petróleo Brasileiro S.A., 30%; BG Group plc., 25%;
YPFB Chaco S.A., 4%
Do. | do. | Operated by Petróleo Brasileiro S.A. (Petrobras in Bolivia) | Sábalo field, San Antonio Block; San Alberto | 7,200
|  | Owned by Yacimientos Petrolíferos Fiscales Bolivianos | Field and Block, Tarija Department
(YPFB)-Andina S.A. and Total E&P Bolivie, S.A.
Do. | do. | Operated by Pluspetrol Bolivia Corporation S.A. | Bermejo and Madrejones Fields, Tarija Department; | 520
|  | (owned by Pluspetrol S.A., 100%) | Tacobo Field, Santa Cruz Department
Do. | do. | Operated by Repsol YPF, S.A., and owned by BG | Margarita field, Caipipendi Block, Tarija | 1,300
|  | Group plc., 37.5%, Repsol YPF S.A., 37.5%; | Department; Paloma Field, Mamore Block,
|  | Pan American Energy LLC (BP p.l.c., 60%, and | Cochabamba and Santa Cruz Departments
BRIDAS Corp., 40%), 25%
See footnotes at end of table.
TABLE 2—Continued
BOLIVIA: STRUCTURE OF THE MINERAL INDUSTRY IN 2018
(Metric tons unless otherwise specified)
Annual
Commodity |  | Major operating companies and major equity owners | Location of main facilities | capacitye
Natural gas— | million | Operated and owned by Shell Bolivia Corp., 100% | La Vertiente, Los Suris, and Tarija XX East blocks; | 630
Continued | cubic |  | La Vertiente gas processing plant, all located in
| meters |  | Tarija Department
Do. | do. | Shell Bolivia Corp., 37.5% | Caipipendi block (Margarita field), Tarija Department | NA
Do. | do. | Shell Bolivia Corp., 25% | Tarija XX West block (Itaú field), Tarija Department | NA
Do. | do. | Operated by Vintage Petroleum Boliviana Ltda. | Chaco Sur and Ñupuco Fields, Tarija Department; | 350
|  | (owned by Occidental Petroleum Corp., 100%) | Naranjillos Field, Santa Cruz Department
Do. | do. | Operated and owned by YPFB Chaco S.A. | Vuelta Grande field, Chuquisaca Department; | 2,200
|  | (Government, 100%) | Bulo Bulo, Carrasco and Kanata Fields, on
the border of Cochabamba and Santa Cruz
Departments
Do. | do. | Total S.A., 50%; OAO Gazprom, 20%; Tecpetrol S.A., 20%; | Incahausi field, Aquio and Ipati Block, | 2373
|  | Yacimientos Petrolíferos Fiscales Bolivianos (YPFB)- | 280 kilometers southwest of Santa Cruz
Andina S.A., 10%
Petroleum | thousand | Operated by Empresa Petrolera Andina S.A. | Los Sauces, Rio Grande, Sirari, Vibora, and | 2,100
| 42-gallon | [Yacimientos Petrolíferos Fiscales Bolivianos (YPFB)- | Yapacani fields, Santa Cruz Department
| barrels | Andina S.A. (Government, 100%), 51.08%, and
Repsol YPF, S.A., 48.92%] and owned by Empresa
Petrolera Andina, S.A., 50%; Petróleo Brasileiro S.A.,
35%; Total S.A., 15%
Do. | do. | Operated by Petróleo Brasileiro S.A. (Petrobras) | Sábalo Field, San Antonio Block; San Alberto | 7,500
|  | (Government of Brazil, 32.2%, and private, 67.8%), | Field and Block, Tarija Department
and owned by Empresa Petrolera Andina S.A.,
50%; Petróleo Brasileiro S.A., 35%; Total S.A., 15%
Do. | do. | Operated and owned by YPFB Chaco S.A. | Vuelta Grande Field, Chuquisaca Department; | 2,900
|  | (Government, 100%) | Bulo Bulo, Carrasco and Kanata Fields, on
the border of Cochabamba and Santa Cruz
Departments
Do. | do. | Operated by Repsol YPF, S.A., and owned by BG | Margarita field, Caipipendi Block, Tarija | 5,000
|  | Group plc., 37.5%; Repsol YPF S.A., 37.5%; | Department; Paloma Field, Mamore Block,
|  | Pan American Energy LLC (BP p.l.c., 60%, and | Cochabamba and Santa Cruz Departments
BRIDAS Corp., 40%), 25%
Do. | do. | Operated and owned by BG Group plc., 100% | La Vertiente, Escondido and Taiguati Fields, | 610
La Vertiente Block; Los Suris Field and Block,
all in Tarija Department
Do. | do. | Operated by Pluspetrol Bolivia Corporation S.A. | Bermejo and Madrejones Fields, Tarija Department; | 160
|  | (owned by Pluspetrol S.A., 100%) | Tacobo Field, Santa Cruz Department
Do. | do. | Operated by Vintage Petroleum Boliviana Ltda. | Chaco Sur and Ñupuco Fields, Tarija Department; | 140
|  | (owned by Occidental Petroleum Corp., 100%) | Naranjillos field, Santa Cruz Department
Petroleum refinery | 42-gallon | Operated and owned by YPFB Refinación S.A. | Gualberto Villarroel refinery in Cochabamba | 40,200
products | barrels | (Government, 100%)
per day
Do. | do. | do. | Guillermo Elder Bell refinery in Santa Cruz | 24,600
Silver | kilograms | Compañía Minera PAS (Bolivia) S.A. [Pan American Silver | San Vicente Mine, Potosi Department | 140000
Corp. joint venture with Corporación Minera de Bolivia
(COMIBOL) (Government, 100%), 95%, and Trafigura
Beheer B.V., 5%]
Do. | do. | Corporación Minera de Bolivia (COMIBOL) (Government, | Bolivar and Porco Mines, Oruro and | 19000
|  | 100%), 55.45%, and Sociedad Minera Illapa S.A. | Potosi Departments
(Glencore plc, 100%), 45.55%
Do. | do. | Empresa Minera Inti Raymi S.A. (Compañía Procesadora | Kori Chaca open pit mine and Kori Kollo | 25000
|  | de Minerales S.A., 88%, and Zeland Mines S.A., 12%) | leaching plant, near Oruro
Do. | do. | Empresa Minera Manquiri S.A. (Ag-Mining Investments, AB, | San Bartolome Mine, by Cerro Rico, near Potosi, | 233000
|  | 100%) | Potosi Department
See footnotes at end of table.
TABLE 2—Continued
BOLIVIA: STRUCTURE OF THE MINERAL INDUSTRY IN 2018
(Metric tons unless otherwise specified)
Annual
Commodity |  | Major operating companies and major equity owners | Location of main facilities | capacitye
Silver— | kilograms | Empresa Minera Paititi S.A. {Orvana Minerals Corp. | Don Mario Mine, Chiquitos Province, | 26000
Continued |  | [Fabulosa Mines Ltd. (Minera S.A., 100%), 52.5%, and | Santa Cruz Department
other private, 47.5%], 100%}
Do. | do. | Empresa Minera San Cristóbal S.A. (Sumitomo Corp., 100%) | San Cristobal Mine, Potosi Department | 526,000
Do. | do. | Empresa Minera Santa Lucia Ltda. | Santa Lucia lead, silver, and zinc mine, | 30,000
Potosi Department
Do. | do. | Sinchi Wayra S.A. (Glencore plc, 100%) | Asientos, Caballo Blanco, Colquechaquita, | 93000
Comsur, Poopo, San Lorenzo, and
Tres Amigos Mines, Potosi Department
Do. | do. | Small-scale mining operations and cooperatives | Candelaria and other mines, Cerro Rico deposit, | 280,000
|  | (private, 100%) | as well as in areas immediately surrounding
the San Bartolome Mine (under construction),
Oruro and Potosi Departments
Silver, metal |  | Empresa Metalúrgica de Karachipampa [Corporación Minera | Karachipampa lead-silver smelter and zinc | 310
|  | de Bolivia (Government, 100%), 100%] | refinery, Potosi Department
Do. |  | Empresa Metalúrgica Vinto S.A. (Government, 100%) | Vinto smelting complex, Carretera Vinto, | 2
Oruro Department
Do. |  | Empresa Minera Colquiri [Corporación Minera de Bolivia | Colquiri silver, tin, and zinc mine, Inquisivi Province, | NA
|  | (COMIBOL) (Government, 100%), 100%] | Inquisivi Province, La Paz Department
Do. |  | Empresa Minera Huanuni [Corporación Minera de Bolivia | Cerro Rico Mine, Potosi Department | NA
(COMIBOL) (Government, 100%), 100%]
Tin |  | Empresa Minera Barrosquira Ltda. (private, 100%) | Caracoles Mine, Inquisivi Province, La Paz | 500
Department
Do. |  | Empresa Minera Colquiri [Corporación Minera de Bolivia | Colquiri silver, tin, and zinc mine, Inquisivi Province, | 18000
|  | (COMIBOL) (Government, 100%), 100%] | Inquisivi Province, La Paz Department
Do. |  | Empresa Minera Huanuni [Corporación Minera de Bolivia | Huanuni Mine, Dalence Province, Oruro | 10,000
|  | (COMIBOL) (Government, 100%), 100%] | Department
Tin, refined |  | Empresa Metalúrgica Vinto S.A. (Government, 100%) | Vinto smelting complex, Carretera Vinto, | 18000
Oruro Department
Do. |  | Operaciones Metalúrgicas S.A. (private, 100%) | Huajara Industrial Park, east Oruro, | 3,360
Oruro Department
Tin-lead alloys |  | Empresa Metalúrgica Vinto S.A. (Government, 100%) | Vinto smelting complex, Carretera Vinto, | 200
Oruro Department
Tungsten, W content |  | Empresa Minera Himalaya [Corporación Minera de Bolivia | Himalaya Mine, Murillo Province, | NA
|  | (COMIBOL) (Government, 100%), 100%] | La Paz Department
Do. |  | Small-scale mining operations and cooperatives | Bolsa Negra, Enramada, Reconquistada Mines, | 1,200
|  | (private, 100%) | near the former International Mining Co.'s
Chojilla Mine, Sud Yungas Province;
Chambilaya and Chicote Grande Mines,
Inquisivi Province; Mercedes, San Antonio,
Ucumarini Mines, Larecaja Province,
La Paz Department
Zinc |  | Compañía Minera PAS (Bolivia) S.A. [Pan American Silver | San Vicente Mine, Potosi Department | 8000
Corp. joint venture with Corporación Minera de Bolivia
(COMIBOL) (Government, 100%), 95%, and Trafigura
Beheer B.V., 5%]
Do. |  | Corporación Minera de Bolivia (COMIBOL) (Government, | Bolivar and Porco Mines, Oruro and | 36000
|  | 100%), 55.45%, and Sociedad Minera Illapa S.A. | Potosi Departments
(Glencore plc, 100%), 45.55%
Do. |  | Corporación Minera de Bolivia (COMIBOL) | Cerro Rico Mine, Potosi Department, and in areas | 85,000
|  | (Government, 100%) | immediately surrounding the San Cristobal Mine
Do. |  | Empresa Minera Colquiri [Corporación Minera de Bolivia | Colquiri silver, tin, and zinc mine, Inquisivi Province, | 2700
|  | (COMIBOL) (Government, 100%), 100%] | Inquisivi Province, La Paz Department
Do. |  | Empresa Minera San Cristóbal S.A. (Sumitomo Corp., 100%) | San Cristobal Mine, southwestern Bolivia | 270,000
See footnotes at end of table.
TABLE 2—Continued
BOLIVIA: STRUCTURE OF THE MINERAL INDUSTRY IN 2018
(Metric tons unless otherwise specified)
Annual
Commodity |  | Major operating companies and major equity owners | Location of main facilities | capacitye
Zinc—Continued |  | Empresa Minera Santa Lucia Ltda. | Santa Lucia lead and silver-zinc mine, | 12,000
Potosi Department
Do. |  | Sinchi Wayra S.A. (Glencore plc, 100%) | Asientos, Caballo Blanco, Colquechaquita, | 120000
Comsur, Poopo, San Lorenzo, and
Tres Amigos Mines, Potosi Department
Zinc, refined |  | Empresa Metalúrgica de Karachipampa [Corporación | Karachipampa lead, silver smelter, and zinc | 70,000
|  | Minera de Bolivia (Government, 100%), 100%] | refinery, Potosi Department
eEstimated; estimated data are rounded to no more than three significant digits. Do., do. Ditto. NA Not available.