## Text
This report is included in the USGS Minerals Yearbook 2017–2018, volume III, Area Reports—International.
The Mineral Industry of Bosnia and Herzegovina in 2017–2018
This workbook includes an embedded Word document and two tables (see tabs below).
This icon is linked to an embedded text document. Double-click on the icon to view the text document.
Advance release: | 2020-12-17
Final release: | 2023-08-18

## Table 1
TABLE 1
BOSNIA AND HERZEGOVINA: PRODUCTION OF MINERAL COMMODITIES1
(Metric tons, gross weight, unless otherwise specified)
Commodity2 |  | 2014 |  | 2015 |  | 2016 |  | 2017 |  | 2018
METALS
Aluminum:
Bauxite |  | 605215 |  | 787409 |  | 641231 |  | 700391 |  | 700000 | e
Alumina |  | 170646 |  | 250845 |  | 187515 | r | 237847 |  | 261700
Metal, primary |  | 125531 |  | 98540 |  | 106500 |  | 105000 | e | 106700
Ferroalloys, ferrosilicon |  | -- |  | -- |  | -- |  | -- |  | 12000 | e
Iron ore, mine:
Gross weight |  | 2127564 |  | 2122802 |  | 1751800 |  | 1621907 |  | 1380488
Fe content |  | 1330000 | r | 1330000 | r | 1090000 | r | 1010000 |  | 863000 | e
Iron and steel:
Pig iron |  | 860430 |  | 845462 |  | 778123 |  | 738458 |  | 664291
Raw steel |  | 792019 |  | 795942 |  | 783045 |  | 734518 |  | 695000
Lead:
Mine, concentrate:
Gross weight |  | 10800 | r, e | 11200 | r, e | 12200 | r, e | 13300 |  | 13300
Pb content |  | 6000 | r | 6200 | r | 6800 | r | 7400 |  | 7400
Refinery, secondary |  | 1227 |  | 145 |  | 182 |  | 25 |  | 25
Silicon, metal |  | 18383 |  | 18716 |  | 28138 |  | 30473 |  | 29000 | e
Zinc, mine, concentrate:
Gross weight |  | 14300 | r, e | 15600 | r | 17700 | e | 18100 |  | 18100
Zn content |  | 8100 |  | 8800 |  | 10000 |  | 10200 |  | 10200 | e
INDUSTRIAL MINERALS
Cement, hydraulic | thousand metric tons | 840 |  | 808 |  | 841 |  | 910 |  | 995
Clay:
Bentonite |  | 80952 |  | 67261 |  | 102858 |  | 92344 |  | 87358
Kaolin, crude |  | 21610 |  | 252268 |  | 248685 |  | 252959 |  | 303626
Gypsum, mine, including anhydrite |  | 67700 |  | 58800 |  | 61231 |  | 99001 |  | 122421
Lime |  | 427914 |  | 422531 |  | 458402 |  | 502796 |  | 579022
Salt, all sources |  | 921239 |  | 991534 |  | 1092496 |  | 1029302 |  | 1185685
Sand and gravel, industrial, unspecified |  | 92427 |  | 213809 |  | 71477 |  | 64589 |  | 98312
Soda ash, synthetic, sodium bicarbonate |  | 73460 |  | 81815 |  | 97570 |  | 102275 |  | 100000 | e
Stone, sand and gravel, construction:
Sand and gravel:
Gravel |  | 928626 |  | 1722860 |  | 3764963 |  | 1659280 |  | 1383003
Sand |  | 347747 |  | 514463 |  | 538894 |  | 679702 |  | 507492
Stone:
Crushed:
Limestone |  | 1897225 |  | 2092085 |  | 1777967 |  | 1954902 |  | 2003568
Other, unspecified |  | 4521475 |  | 4391580 |  | 3489797 |  | 3560548 |  | 4058227
Dimension:
Dolomite, crude |  | 58241 |  | 92201 |  | 47657 |  | 52080 |  | 58169
Ecaussine, and other calcareous stone |  | 88500 |  | 87500 |  | 116381 |  | 318951 |  | 497000
Granite |  | 13467 |  | 2668 |  | 3876 |  | 4659 |  | 4700
Marble, including travertine |  | 2247 |  | 632 |  | 2641 |  | 3942 |  | 4000
Porphyry |  | 2053809 |  | 3347477 |  | 3300000 | e | 1240543 |  | 1241000
Slate |  | 11684 |  | 4560 |  | 11126 |  | 1336 |  | 1340
Size and shape unspecified, chalk |  | 2205 |  | 5970 |  | 3300 |  | 1800 |  | 1800
MINERAL FUELS AND RELATED MATERIALS
Coal:
Lignite |  | 5969455 |  | 6208151 |  | 6291481 |  | 6385213 |  | 6856958
Subbituminous |  | 5703865 |  | 5903679 |  | 7196666 |  | 7648291 |  | 7521809
Coke, metallurgical |  | 908662 |  | 911497 |  | 861067 |  | 855036 |  | 944451
Petroleum, refinery | thousand 42-gallon barrels | 8360 |  | 7930 |  | 7340 |  | 7530 |  | 7530
eEstimated. rRevised. -- Zero.
1Table includes data available through August 14, 2019. All data are reported unless otherwise noted. Estimated data are rounded to no more than three significant digits.
2In addition to the commodities listed, calcined gypsum, clinker, common clay, crude ceramic clay, magnesite, manganese ore, raw steel (secondary), soda ash (natural), and steel semimanufactures may have been produced, but available information was inadequate to make reliable estimates of output.

## Table 2
TABLE 2
BOSNIA AND HERZEGOVINA: STRUCTURE OF THE MINERAL INDUSTRY IN 2018
(Thousand metric tons unless otherwise specified)
Commodity |  | Major operating companies and major equity owners | Location of main facilities | Annual capacity
Alumina |  | Alumina d.o.o. Zvornik (UAB Ukio Banko | Plant at Zvornik | 600.
Investicine Grupe, 56.8%; Government of
Republika Srprska, 9.1%; Balkanika, 7.1%;
Restitution Fund, 4.6%)
Aluminum |  | Aluminij d.d. Mostar (Government of | Smelter at Mostar | 130.
Federation of Bosnia and Herzegovina, 44%;
workers, 44%; Government of Croatia, 12%)
Bauxite |  | Boksit a.d. Milici | Mine at Milici, west of Srebrenica | 700.e
Cement |  | Fabrika Cementa Lukavac d.d. | Plant in Lukavac | 800 cement,
|  | (Asamer Baustoffe AG, 100%) |  | 600 clinker.
Do. |  | Tvornica Cementa Kakanj d.d. | Plant at Kakanj | 400.
(HeidelbergCement AG, 100%)
Coal, lignite |  | Abid Lolic d.o.o. (Elektroprivreda BiH, | Abid Lolic underground mine in | 200.
|  | 100%) | Travnik, Han Bila
Do. |  | Breza d.o.o. (Elektroprivreda BiH, 100%) | Sretno and Kamenice underground | 680.
mines 20 kilometers northwest of
Sarajevo
Do. |  | Durdevik d.o.o. (Elektroprivreda BiH, | Potocari and Visca II opencast mines | 500.
|  | 100%) | and Durdevik underground mine
south of Zivinice
Do. |  | EFT Rudnik i Termoelektrana Stanari d.o.o. | Stanari opencast mine 20 kilometers | 2,800.
|  | (EFT Group) | west of Doboj
Do. |  | Gracanica d.o.o. (Elektroprivreda BiH, | Gracanica opencast mine at Gornji | 350.
|  | 100%) | Vakuf-Uskoplje
Do. |  | JP RU Tusnica d.o.o. Livno | Tunisca opencast mine at Livno | NA.
Do. |  | Kakanj d.o.o. (Elektroprivreda BiH, 100%) | Vrtliste opencast mine at Kakanj, | 1,300.
Haljinici underground mine about
5 kilometers southeast of Kakanj
Do. |  | Kreka d.o.o. (Elektroprivreda BiH, 100%) | Opencast mines at Dubrave and | 2,300.
Sikulje, underground mine at
Mramor
Do. |  | RMU Banovici (Government, 69.3%, and | Opencast mines at Cubric, Grivice, and | 1,500.
|  | workers, 30.7%) | Turija, and underground mines
Omazici and Separacija at Banovici
Do. |  | Rudnik i Termoelektrana Ugljevik | Bogutovo Selo opencast mine at | 1,750.
|  | (Elektroprivreda Republike Srpske, 100%) | Ugljevik
Do. |  | Rudnik i Termoelektrana Gacko | Opencast mine at Gacko | NA.
(Elektroprivreda Republike Srpske, 100%)
Do. |  | Zenica d.o.o. (Elektroprivreda BiH, 100%) | Stara Jama, Raspotocje, and Stranjani | 420.
Mines at Zenica
Coke |  | ArcelorMittal Zenica d.o.o. (ArcelorMittal S.A.) | Plant at Zenica | 1,000.
Do. |  | Global Ispat Koksna Industrija d.o.o. | Lukavac | 700.
Lukavac (Global Steel Holdings and Coke
and Chemical Conglomerate)
Ferroalloys, ferrosilicon |  | B.S.I. d.o.o. (Metalleghe S.p.a., 100%) | Plant at Jajce | 20.
Do. |  | R-S Silicon d.o.o. (Metalleghe S.p.a., 100%) | Mrkonjic Grad | 16.
Do. |  | Steelmin BH (Steelmin Ltd., 80%, and | Plant at Jajce | 50.
Kemokomplex Group, 20%)
See footnotes at end of table.
TABLE 2—Continued
BOSNIA AND HERZEGOVINA: STRUCTURE OF THE MINERAL INDUSTRY IN 2018
(Thousand metric tons unless otherwise specified)
Commodity |  | Major operating companies and major equity owners | Location of main facilities | Annual capacity
Iron ore, gross weight |  | ArcelorMittal Prijedor d.o.o. (ArcelorMittal S.A., | Buvac and Jezero open pit mines | 2,000.
|  | 51%, and Rudnici Zeljezne Rude "Ljubija" | at Ljubija
a.d. Prijedor, 49%)
Iron and steel:
Pig iron |  | ArcelorMittal Zenica d.o.o. (ArcelorMittal S.A.) | Blast furnace at Zenica | 1,000.
Steel:
Raw steel |  | do. | Plant at Zenica | 1,100.
Do. |  | Jelsingrad Livar Steel Foundry a.d. | Banja Luka | 4.
Semimanufactured |  | ArcelorMittal Zenica d.o.o. (ArcelorMittal S.A.) | Plant at Zenica | NA.
products
Lead-zinc ore, gross weight |  | Gross d.o.o. Gradiska (Mineco Ltd., 66.67%, and | Sase Mine and mill at Srebrenica | 330.
Metexcel Trading Ltd., 33.33%)
Petroleum, refined | thousand | Rafinerija nafte Brod a.d. (OAO "NefteGazInkor," | Oil refinery at Bosanski Brod | 31,000.
| 42-gallon barrels | 80%)
Do. |  | Rafineriji ulja Modriča a.d. (OAO | Oil refinery at Modrica | NA.
"NefteGazInkor," 77%)
Salt |  | Rudnik Soli Tuzla d.d. | Tuzla | NA.
eEstimated. Do., do. Ditto. NA Not available.