## Text
Advance release
This report will be included in the USGS Minerals Yearbook 2017–2018, volume III, Area Reports—International.
The Mineral Industry of Congo (Kinshasa) in 2017–2018
This workbook includes an embedded Word document and two tables (see tabs below).
This icon is linked to an embedded text document. Double-click on the icon to view the text document.
First posted | 2022-03-18

## Table1
TABLE 1
CONGO (KINSHASA): PRODUCTION OF MINERAL COMMODITIES1
(Metric tons, gross weight, unless otherwise specified)
Commodity2 |  | 2014 |  | 2015 |  | 2016 |  | 2017 |  | 2018
METALS
Cobalt:
Mine, Co content, recoverablee, 3 |  | 65000 | r | 72000 | r | 68000 | r | 80000 |  | 104000
Refinery, metal4 |  | 2859 |  | 3141 |  | 50 | r | 120 |  | 60
Copper:
Mine, Cu content:5
Concentratese |  | 164000 | r | 168000 | r | 212000 | r | 276000 |  | 280000
Solvent extraction6 |  | 866407 |  | 870589 |  | 811274 |  | 818730 |  | 945607
Totale |  | 1030000 |  | 1040000 |  | 1020000 |  | 1090000 |  | 1230000
Smelter, primary, black |  | 56000 | r | 34000 | r | 26000 |  | 42000 |  | 47000
Refinery, primary:
Electrowon |  | 866407 |  | 870589 |  | 811274 |  | 818730 |  | 945607
Other |  | 11559 |  | 15347 |  | 10039 |  | 11757 |  | 7631
Total |  | 878000 |  | 886000 |  | 821000 |  | 830000 |  | 953000
Germanium, mine, Ge contente | kilograms | 21000 |  | 21000 |  | 15000 |  | 11000 |  | 1000
Gold, mine, Au contente | do. | 36000 | r | 40000 | r | 39000 | r | 39000 |  | 46000
Lead, mine, Pb content7 |  | 764 |  | 653 |  | 101 |  | -- |  | --
Manganese, mine, ore8 |  | -- |  | -- |  | -- |  | -- |  | 14884
Niobium and tantalum, mineral concentrate:
Cassiterite:
Gross weight |  | 7295 |  | 8304 |  | 11824 |  | 18893 |  | 16273
Nb content |  | 74 | r | 84 | r | 120 |  | 190 |  | 160
Ta content |  | 110 |  | 125 | r | 180 |  | 280 |  | 240
Columbite-tantalite:
Gross weight |  | 1140 |  | 2102 |  | 2414 |  | 2174 |  | 2267
Nb content |  | 200 |  | 370 |  | 420 |  | 380 |  | 400
Ta content |  | 250 |  | 465 | r | 530 |  | 480 |  | 500
Silver, mine, Ag content | kilograms | 6492 |  | 2412 |  | 835 |  | -- | e | -- | e
Tin, mine:
Gross weight |  | 7295 |  | 8304 |  | 11824 |  | 18893 |  | 16273
Concentrate, Sn contente |  | 4400 |  | 5000 |  | 7100 |  | 11000 |  | 9800
Tungsten, mine:
Gross weight |  | 16 |  | 106 |  | 154 |  | 252 |  | 380
Concentrate, W contente |  | 8 |  | 51 | r | 73 |  | 120 |  | 180
Zinc, mine, Zn content |  | 12737 |  | 12675 |  | 12587 |  | 12337 |  | 1129 | 7
INDUSTRIAL MINERALS
Cement, hydraulic |  | 329205 | r | 398749 |  | 253201 | r | 899533 |  | 1842782
Diamond, by type:
Artisanal | thousand carats | 14689 |  | 14284 |  | 12377 |  | 15415 |  | 11929
Large-scale | do. | 244 |  | 1505 |  | 3182 |  | 3688 |  | 3202
Gemstones, tourmalinee |  | 35 |  | 28 |  | 14 |  | 14 |  | 14
Stone, crushed, unspecified |  | 285100 |  | 306800 | r | 326100 | r | 340000 | e | 340000 | e
Sulfur, compounds, sulfuric acide |  | 3000000 |  | 3000000 |  | 2800000 |  | 2900000 |  | 3300000
MINERAL FUELS AND RELATED MATERIALS
Coal, bituminous |  | 5600 | r | 6900 | r | 8200 | r | 8000 | e | 8000 | e
Petroleum, crude | thousand 42-gallon barrels | 8362 |  | 8247 |  | 7837 |  | 7536 |  | 8393
eEstimated. rRevised. do. Ditto. -- Zero.
1Table includes data available through September 5, 2019. All data are reported unless otherwise noted. Estimated data are rounded to no more than three significant digits.
2In addition to the commodities listed, amethyst and crude construction materials, including brick may have been produced, but available information was inadequate to make reliable estimates of output.
3Determined from estimated cobalt content of ores, concentrates, refined cobalt metal, and intermediate products such as crude cobalt alloys, crude cobalt hydroxide, and crude cobalt carbonate, produced from cobalt ores and concentrates, tailings, and slags sourced from Congo (Kinshasa).
4Does not include production of cobalt in alloys, carbonate, hydroxide, and other materials that would require further refining.
5Recoverable content.
6The copper content of solvent extraction output at the mine level is the same as electrowon refinery output because copper produced in the solvent extraction and electrowinning process is typically reported only at the refinery level.
7Reported exports.

## Table2
TABLE 2
CONGO (KINSHASA): STRUCTURE OF THE MINERAL INDUSTRY IN 2018
(Metric tons unless otherwise specified)
Major operating companies
Commodity |  | and major equity owners | Location of main facilities | Annual capacity
Cement |  | Lucky Cement Ltd. and Groupe Rawji | Plant at Songololo in Bas-Congo Province | 1,260,000.
Do. |  | PPC Barnet DRC Manufacturing SA (PPC | Plant near Kimpese | 1,000,000.
Ltd., 69%, and Barnet Group, 21%)
Do. |  | Cimenterie de Lukala (HeidelbergCement AG, | Lukala plant near Kinshasa | 420,000.
85%)
Do. |  | Interlacs (HeidelbergCement AG, 85%) | Kabimba plant near Lubumbashi | 50,000.
Do. |  | Cimenterie Nationale SARL (Nova | Kimpese plant, 40 kilometers south of | 300,000.
|  | Cimangola, 58%) | Kinshasa1
Do. |  | Ciment et Matériaux du Katanga [Enterprise | Lubudi plant in Lualaba Province | 87,000.
Malta Forrest SPRL (EGMF), 50.27%, and
Générale des Carrières et des Mines SA
(Gécamines), 49.73%]
Coal |  | La Générale des Carrières et des Mines SA | Luena Mine in Haut-Katanga Province | NA.
(Gécamines)
Copper and cobalt:
Mine |  | Katanga Mining Ltd. (Glencore International | KOV, KTO,1 and Mashamba East Mines | 300,000 copper;
|  | AG, 75.2%, and Générale des Carrières et | near Kolwezi | 30,000 cobalt.
des Mines (Gécamines), 24.8%]
Do. |  | Tenke Fungurume Mining SARL [China | Tenke Fungurume Mine in Lualaba Province | 225,000 copper;
|  | Molybdenum Co. Ltd., 80%, and Générale |  | 18,000e cobalt.
des Carrières et des Mines (Gécamines), 20%]
Do. |  | Mutanda Mining SPRL (Glencore plc, 100%) | Mutanda Mine in Lualaba Province | 220,000e copper;
28,000e cobalt.
Do. |  | Eurasian Resources Group (ERG) | Frontier Mine in Haut-Katanga Province | 100,000 copper.
Do. |  | do. | Roan Tailings Retreatment project near | 77,000 copper;
|  |  | Kolwezi | 14,000 cobalt.
Do. |  | Boss Mining SPRL [Eurasian Resources Group | Mukondo Mountain Mine near Kakanda | 40,000e copper;
|  | plc, 70%, and Générale des Carrières et |  | 10,000e cobalt.
des Mines SA (Gécamines), 30%]
Do. |  | Sicomines [China Railway Group Ltd. and | Mashamba West Mine in Lualaba Province | 125,000 copper.
Sinohydro Corp., 68%, and La Générale des
Carrières et des Mines SA (Gecamines) and
Société Immobilière du Congo, 32%]
Do. |  | MMG Ltd. | Kinsevere Mine near Kinke | 80,000 copper.
Do. |  | Ruashi Mining SPRL (Jinchuan Group | Ruashi Mine near Lubumbashi | 38,000 copper;
|  | International Resources Co. Ltd., 75%) |  | 5,000 cobalt.
Do. |  | Jinchuan Group International Resources Co. | Kinsenda Mine in Haut-Katanga Province | 24,000 copper
Ltd., 77%
Do. |  | Chemaf SPRL (subsidiary of Shalina | Etoile Mine near Lubumbashi | 51,500 copper;
|  | Resources Ltd.) |  | 8,700e cobalt.
Do. |  | La Compagnie Minière de Musonoie Global SAS | Kolwezi Mine in Lualaba Province | 50,000 copper;
|  | (Zijin Mining Group Company Ltd., 72%) |  | 3,000 cobalt.
Do. |  | Congo Dong Fang International Mining sprl | Plants in former Katanga Province | 45,000e copper;
8,700e cobalt.
Do. |  | Shituru Mining Corp. SPRL | Shituru Mine in Haut-Katanga Province | 40,000e copper.
Do. |  | Anvil Mining Congo SARL (Mawson West | Dikulushi Mine1 near Lake Mweru | 20,000 copper.
Ltd., 90%)
Do. |  | do. | Kapulo Mine1 near Kapulo | 19,400 copper.
Do. |  | CNMC Huachin Mining Mabende | Mine at Mabende | 33,000e copper.
See footnotes at end of table.
TABLE 2—Continued
CONGO (KINSHASA): STRUCTURE OF THE MINERAL INDUSTRY IN 2018
(Metric tons unless otherwise specified)
Major operating companies
Commodity |  | and major equity owners | Location of main facilities | Annual capacity
Copper and cobalt:
Mine—Continued |  | Tiger Resources Ltd., 60%, and La Générale | Kipoi Mine in Haut-Katanga Province | 32,500 copper.
des Carrières et des Mines SA (Gécamines), 40%
Do. |  | La Minière de Kalumbwe Myunga (MKM) | Mine near Kolwezi | 29,000e copper.
Do. |  | CNMC-Mabende Metal Leach SPRL | Plant at Lwisha | 20,000 copper.
Do. |  | La Générale des Carrières et des Mines SA | Kamfundwa and Kilamusembu Mines | 20,000e copper;
|  | (Gécamines) |  | 900e cobalt.
Do. |  | Société Minière du Katanga SPRL (Somika) | Mine near Lubumbashi | 20,000e copper;
3,500e cobalt.
Do. |  | La Société pour le Traitement du Terril de | Big Hill tailings treatment plant at | 3,500 copper;
|  | Lubumbashi (STL) [Enterprise Générale | Lubumbashi1 | 5,500 cobalt.
Malta Forrest SPRL (EGMF), 70%, and La
Générale des Carrières et des Mines SA
(Gécamines), 30%]
Do. |  | Metals Mines | Mines in Haut-Katanga Province | 7,000e cobalt.
Do. |  | Macrolink Jiayuan Mining SARL | do. | 3,800e cobalt.
Do. |  | Comika Mining SAS | do. | 3,600e cobalt.
Do. |  | Minière de Kasombo | do. | 2,600e cobalt.
Do. |  | MPC | Mines in former Katanga Province | 2,400e cobalt.
Do. |  | Feza Mining SPRL | do.1 | 1,000e cobalt.
Smelted |  | La Compagnie Minière de Musonoie Global SAS | Plant in Lualaba Province | 32,000e copper.
Do. |  | Congo Dongfang International Mining SPRL | Plant in Lubumbashi | 30,000e copper.
Do. |  | Rubamin SPRL | Plant in Likasi | 25,000 copper.
Refined |  | Katanga Mining Ltd. | Luilu plant near Kolwezi | 300,000 copper.
Do. |  | Tenke Fungurume Mining SARL | Plant near Tenke Fungurume Mine | 225,000 copper.
Do. |  | Mutanda Mining SPRL | Plant near Mutanda Mine | 200,000 copper.
Do. |  | Sicomines | Plant near Mashamba West Mine | 80,000e copper.
Do. |  | MMG Ltd. | Kinsevere plant near Kinke | 80,000e copper.
Do. |  | Eurasian Resources Group | Plant at Roan Tailings Retreatment | 77,000 copper
Do. |  | Chemaf SPRL | Usoke plant in Lubumbashi | 51,500 copper.
Do. |  | Boss Mining SPRL | Luita plant near Kakanda | 40,000 copper.
Do. |  | Shituru Mining Corp. SPRL | Plant in former Katanga Province | 40,000e copper.
Do. |  | Ruashi Mining SPRL | Ruashi plant near Lubumbashi | 38,000 copper.
Do. |  | CNMC Huachin Mining Mabende | Plant at Mabende | 33,000e copper.
Do. |  | Tiger Resources Ltd., 60%, and La Générale | Plant near Kipoi Mine | 32,500 copper.
des Carrières et des Mines (Gécamines), 40%
Do. |  | Compagnie Minière de Luisha (COMILU) | Plant near Kolwezi | 31,000e copper.
Do. |  | Congo International Mining Corp. | Plant in former Katanga Province | 30,000 copper.
Do. |  | La Minière de Kalumbwe Myunga (MKM) | Plant near Kolwezi | 29,000e copper.
Do. |  | La Générale des Carrières et des Mines SA | Shituru plant near Likasi | 21,600 copper.
(Gécamines)
Do. |  | do. | Fonderie Electrique de Panda cobalt plant | 1,200 cobalt.
Do. |  | CNMC-Mabende Metal Leach SPRL | Plant at Lwisha | 20,000 copper.
Do. |  | Société Minière du Katanga SPRL (Somika) | Plant near Lubumbashi | 20,000e copper.
Do. |  | Kai Peng Mining Ltd. | Plant at Likasi1 | 19,000e copper.
Diamond | carats | Artisanal miners | Mines in Kasai-Oriental Province | 13,000,000.e
Do. | do. | do. | Mines in Kasai Province | 2,200,000.e
Do. | do. | do. | Mines in Kasai-Central Province | 1,400,000.e
Do. | do. | do. | Mines in Kwango Province | 150,000.e
Do. | do. | do. | Mines in Tshopo Province | 130,000.e
Do. | do. | Societe Anhui-Congo d'Investissment Minier | Tshibwe Mine in Kasai-Oriental Province | 6,000,000.
SPRL (SACIM) [Anhui Foreign Economic
Construction Group, 50%, and Société
Congolaise d’Investissment Minier, 50%]
See footnotes at end of table.
TABLE 2—Continued
CONGO (KINSHASA): STRUCTURE OF THE MINERAL INDUSTRY IN 2018
(Metric tons unless otherwise specified)
Major operating companies
Commodity |  | and major equity owners | Location of main facilities | Annual capacity
Diamond— | carats | Société Minière de Bakwanga (MIBA) | Mines at Mbuji-Mayi in Kasai-Oriental | 900,000.
Continued |  | [Government, 80%, and Sibeka Group | Province
(Mwana Africa plc), 20%]
Do. | do. | Société Minière de Lupatapata (SMDL) | Mines in Kasai-Oriental Province1 | 220,000.e
Gemstones:
Amethyst |  | Artisanal and small-scale miners | Mines at Rwangara and Shakubangwa in | NA.
Nord-Kivu Province
Tourmaline | kilograms | do. | do. | 15.e
Germanium | do. | La Société pour le Traitement du Terril de | Big Hill tailings treatment plant at | 20,000.
|  | Lubumbashi (STL) | Lubumbashi1
Gold | do. | Artisanal and small-scale miners | Mines in various locations, including: | 15,000.e
Do. | do. | do. | Ituri Province | NA.
Do. | do. | do. | Maniema Province | NA.
Do. | do. | do. | Nord-Kivu Province | NA.
Do. | do. | do. | Sud-Kivu Province | NA.
Do. | do. | do. | Tanganyika Province | NA.
Do. | do. | Coomid, Fametal, and Gold Dragon Resources | Ituri Province1 | 2,000.e
Do. | do. | AngloGold Ashanti, 45%, and Randgold | Kibali Mine in Ituri Province | 29,000.
Resources Ltd., 45%
Do. | do. | Banro Corp. | Namoya Mine in Maniema Province | 4,100.
Do. | do. | do. | Twangiza Mine in Sud-Kivu Province | 3,500.
Niobium (columbium) |  | Artisanal and small-scale miners | Mines in Nord-Kivu Province | 1,500e columbite-
and tantalum |  |  |  | tantalite.
Do. |  | do. | Mines in Tanganyika Province | 1,000e columbite-
tantalite.
Do. |  | do. | Mines in Haut-Lomani Province | 700e columbite-
tantalite.
Do. |  | do. | Mines in Haut-Katanga Province | 340e columbite-
tantalite.
Do. |  | do. | Mines in Sud-Kivu Province | 300e columbite-
tantalite.
Do. |  | do. | Mines in Maniema Province | 80e columbite-
tantalite.
Petroleum, | thousand | Perenco REP (subsidiary of Perenco plc) and | Kifuku, Kinkasi, Liawenda, Makelekese, | 5,480.
crude | 42-gallon | Congolaise des Hydrocarbures SARL | Muanda, Nsiamfuma, and Tschiende
| barrels |  | onshore wells
Do. | do. | Muanda International Oil Co. (subsidiary of | Mibale, Motoba, and Tshiala offshore wells | 3,650.
Perenco plc), 50%; Inpex Corp., 32.3%;
ODS Ltd., 17.7%)
Silver, mine | kilograms | Anvil Congo Mining SARL | Dikulushi Mine1 near Lake Mweru | 60,000.
Do. | do. | do. | Kapulo Mine1 near Kapulo | 3,000.e
Stone, crushed |  | Chemaf SPRL | Kilimasimba quarry near Lubumbashi | 440,000.
Sulfuric acid |  | Tenke Fungurume Mining SPRL [La Générale | Plants at Tenke Fungurume Mine | 760,000.
des Carrières et des Mines SA (Gécamines)]
Do. |  | Ruashi Mining SPRL | Plant at Ruashi Mine | 190,000.
Do. |  | Chemaf SPRL | Plant in Lubumbashi | 170,000.
Do. |  | Mutanda Mining SPRL | Plant at Mutanda Mine | 130,000.
Do. |  | La Générale des Carrières et des Mines SA | Plant at Likasi | 68,000.
(Gécamines)
Tin, mine |  | Artisanal and small-scale miners | Mines in Tanganyika Province | 7,400e cassiterite.
Do. |  | do. | Mines in Haut-Lomani Province | 5,300e cassiterite.
Do. |  | do. | Mines in Maniema Province | 4,400e cassiterite.
Do. |  | do. | Mines in Haut-Katanga Province | 3,700e cassiterite.
Do. |  | do. | Mines in Sud-Kivu Province | 3,700e cassiterite.
Do. |  | do. | Mines in Nord-Kivu Province | 2,300e cassiterite.
See footnotes at end of table.
TABLE 2—Continued
CONGO (KINSHASA): STRUCTURE OF THE MINERAL INDUSTRY IN 2018
(Metric tons unless otherwise specified)
Major operating companies
Commodity |  | and major equity owners | Location of main facilities | Annual capacity
Tungsten |  | Artisanal and small-scale miners | Mines in Sud-Kivu Province | 240e wolframite.
Do. |  | do. | Mines in Maniema Province | 110e wolframite.
Do. |  | do. | Mines in Nord-Kivu Province1 | 90e wolframite.
Zinc |  | La Société pour le Traitement du Terril de | Big Hill tailings treatment plant at | 15,000 zinc in zinc
|  | Lubumbashi (STL) | Lubumbashi1 | oxide.
eEstimated. Do., do. Ditto. NA Not available.
1Not operating at the end of 2018.