## Text
This report is included in the USGS Minerals Yearbook 2017–2018, volume III, Area Reports—International.
The Mineral Industry of Fiji in 2017–2018
This workbook includes an embedded Word document and two tables (see tabs below).
This icon is linked to an embedded text document. Double-click on the icon to view the text document.
Advance release: | 2021-01-13
Final release: | 2023-07-25

## Table 1
TABLE 1
FIJI: PRODUCTION OF MINERAL COMMODITIES1
(Metric tons, gross weight, unless otherwise specified)
Commodity2 |  | 2014 |  | 2015 |  | 2016 |  | 2017 | 2018
METALS
Bauxitee |  | 376000 | r | 121000 | r | 117000 | r | 60000 | 60000
Gold, mine, Au content | kilograms | 1196 | r | 1290 | r | 1500 | r | 1425 | 1281
Silver, mine, Ag content | do. | 361 |  | 354 |  | 354 |  | 350 | 358
INDUSTRIAL MINERALS
Cement, hydraulic |  | 188000 |  | 204000 |  | 219000 |  | 141000 | 143000
eEstimated. rRevised. do. Ditto.
1Table includes data available through May 28, 2019. All data are reported unless otherwise noted. Estimated data are rounded to no more than three significant digits.
2In addition to the commodities listed, coral sand, crushed and dimension stone, and other construction materials may have been produced, but available information was inadequate to make reliable estimates of output.

## Table 2
TABLE 2
FIJI: STRUCTURE OF THE MINERAL INDUSTRY IN 2018
(Thousand metric tons unless otherwise specified)
|  | Major operating companies |  | Annual
Commodity |  | and major equity owners | Location of main facilities | capacitye
Bauxite |  | XINFA Aurum Explorations Ltd. | Nawailevu Mine in Lekutu district, | 400
Bua Province
Cement |  | Pacific Cement Ltd. (PCL) (Fijian Holding Ltd. Corp., | Lami, Rewa Province | 215
50.1%, and Vinod Patel Group, 47%)
Do. |  | Tengy cement factory (Tengy Cement Company Ltd.) | do. | 50
Gold, mine, | kilograms | Vatukoula Gold Mines plc. (Zhongrun International | Vatukoula, Ba Province | 2000
Au content |  | Mining Co. Ltd., 66%)
Silver, mine, | do. | do. | do. | 500
Ag content
eEstimated. Do. do., Ditto.