## Text
This report is included in the USGS Minerals Yearbook 2017–2018, volume III, Area Reports—International.
The Mineral Industry of Greece in 2017–2018
This workbook includes an embedded Word document and two tables (see tabs below).
This icon is linked to an embedded text document. Double-click on the icon to view the text document.
Advance release: | 2021-09-08
Final release: | 2023-08-18

## Table 1
TABLE 1
GREECE: PRODUCTION OF MINERAL COMMODITIES1
(Metric tons, gross weight, unless otherwise specified)
Commodity2 |  | 2014 |  | 2015 |  | 2016 |  | 2017 |  | 2018
METALS
Aluminum:
Bauxite3 |  | 1872710 |  | 1831660 |  | 1880000 | r | 1927000 |  | 1607000
Alumina, Al2O3 equivalent |  | 813500 |  | 806500 |  | 820800 |  | 821000 |  | 827000
Metal, primary |  | 173160 |  | 179420 |  | 181190 |  | 181630 |  | 184800
Ferroalloys, ferronickel:
Gross weight |  | 94950 |  | 89130 |  | 87880 | r | 86140 |  | 80700 | e
Ni content |  | 18481 |  | 17113 |  | 17071 |  | 16781 |  | 15720
Gold, mine, Au content | kilograms | 503 |  | 465 |  | 109 | r | 822 |  | 2839
Iron ore, mine
Gross weight |  | 2317000 |  | 2340000 |  | 2209000 |  | 2284000 |  | 2115000
Fe content |  | 574000 |  | 580000 |  | 547000 |  | 566000 |  | 524000
Iron and steel, steel:
Raw steel | thousand metric tons | 1022 |  | 910 |  | 1158 |  | 1359 |  | 1464
Products, semimanufactured | do. | 965 |  | 875 |  | 1100 | e | 1200 | e | 1300 | e
Lead, mine, Pb content |  | 11800 |  | 9200 |  | 11300 | r | 8700 |  | 9800
Nickel, mine, laterite ore, Ni content | thousand metric tons | 21 |  | 20 |  | 19 | r | 19 |  | 18
Silver, mine, Ag content | kilograms | 35785 |  | 25170 |  | 29409 | r | 23967 |  | 25237
Tin, smelter, secondary |  | -- |  | -- |  | -- |  | 50 | e | 50 | e
Zinc, mine, Zn content |  | 22700 | r | 14900 | r | 18900 | r | 18300 |  | 20300
INDUSTRIAL MINERALS
Cement, hydraulic | thousand metric tons | 5105 | r | 5289 | r | 6540 | r | 6246 |  | 6580
Clay:
Bentonite:
Crude |  | 1011480 |  | 1123320 |  | 883220 |  | 1100000 |  | 1355000
Processed |  | 850000 |  | 807550 |  | 787000 | r | 880000 |  | 824000
Fuller's earth, attapulgite, crude |  | 45000 |  | 107740 |  | 44500 | r | 54280 |  | 53300
Gypsum, mine, including anhydrite |  | 664290 |  | 649280 |  | 778000 | r | 855000 |  | 800000
Magnesite:
Caustic-calcined |  | 70660 |  | 86800 |  | 89780 |  | 95400 |  | 81000
Crude |  | 360270 |  | 383230 |  | 460000 | r | 590000 |  | 626000
Dead-burned |  | 26010 |  | 20220 |  | 20840 |  | 21900 |  | 22784
Huntite |  | 5340 |  | 15660 |  | 23220 |  | 13500 |  | 12600
Nitrogen, ammonia, N content |  | 119000 |  | 119000 |  | 75000 |  | 130000 |  | 120000
Perlite:
Crude |  | 985328 |  | 890670 |  | 921410 |  | 700000 |  | 764000
Screened |  | 507340 |  | 625000 | r | 790000 | r | 690000 |  | 611000
Pumice and related minerals:
Pozzolan, Santorin earth |  | 270000 |  | 153070 |  | 117010 |  | 114000 |  | 92000
Pumice |  | 429870 |  | 580960 |  | 659000 | r | 840000 |  | 842000
Salt, all types |  | 146402 |  | 121537 |  | 158020 |  | 160000 | e | 160000 | e
Sand and gravel, industrial, unspecified |  | -- |  | 75320 |  | 141500 |  | 77000 |  | 80000
Stone:
Crushed, limestone |  | 18109 |  | 21632 |  | 25500 |  | 26000 | e | 26000 | e
Dimension, marble4 | thousand metric tons | 1600 |  | 1664 |  | 1890 |  | 2172 |  | 2498
Size and shape unspecified:
Calcium carbonatee |  | 414000 |  | 384000 |  | 380000 |  | 400000 |  | 410000
Olivinite |  | 25410 |  | 23020 |  | 24890 |  | 29000 |  | 33000
Sulfur, byproduct, mixed sulfide ore, S content |  | 220000 |  | 155000 |  | 190000 | r | 326100 |  | 395000
See footnotes at end of table.
TABLE 1—Continued
GREECE: PRODUCTION OF MINERAL COMMODITIES1
(Metric tons, gross weight, unless otherwise specified)
Commodity2 |  | 2014 |  | 2015 |  | 2016 |  | 2017 |  | 2018
MINERAL FUELS AND RELATED MATERIALS
Coal, lignite | thousand metric tons | 50411 |  | 46308 |  | 32675 |  | 37410 |  | 36600
Natural gas | thousand cubic meters | 5062 |  | 4379 |  | 8555 |  | 8249 |  | 8200 | e
Petroleum:
Crude | thousand 42-gallon barrels | 514 |  | 533 |  | 1272 |  | 1023 |  | 1844
Refinery:
Distillate fuel oil | do. | 71400 |  | 77353 | r | 87800 |  | 80546 |  | 83200 | e
Gasoline | do. | 39500 |  | 39332 | r | 40700 |  | 45132 |  | 46600 | e
Jet fuel | do. | 17700 |  | 16500 | r | 15000 |  | 19278 |  | 19900 | e
Kerosene | do. | 8 |  | 8 |  | 9 |  | -- |  | --
Liquefied petroleum gas | do. | 8500 |  | 8155 | r | 9000 |  | 9709 |  | 10000 | e
Naphtha | do. | 11900 |  | 12092 | r | 14000 |  | 13284 |  | 13700 | e
Residual fuel oil | do. | 40500 |  | 39221 | r | 45000 |  | 48563 |  | 50200 | e
Total | do. | 190000 | r | 193000 | r | 212000 | r | 217000 |  | 224000 | e
eEstimated. rRevised. do. Ditto. -- Zero.
1Table includes data available through December 11, 2019. All data are reported unless otherwise noted. Totals and estimated data are rounded to no more than three significant digits; may not add to totals shown.
2In addition to the commodities listed, copper, dolomite, lignite briquets, manganese, and other crude construction materials may have been produced, but available information was inadequate to make reliable estimates of output.
3Dry bauxite equivalent of crude ore.
4Converted from cubic meters to metric tons using a conversion factor of 2.56.

## Table 2
TABLE 2
GREECE: STRUCTURE OF THE MINERAL INDUSTRY IN 2018
(Thousand metric tons unless otherwise specified)
|  |  | Major operating companies and |  | Annual
Commodity |  |  | major equity owners | Location of main facilities | capacity
Alumina, Al2O3 |  |  | Aluminium of Greece S.A. (Mytilineos | Agios Nikolaos, Boeotia area | 820
Holdings S.A., 53%)
Aluminum |  |  | do. | do. | 180
Barite, BaSO4 |  |  | Imerys S.A. | Mines at Adamas, Milos Island | NA
Bauxite |  |  | Delphi-Distomon S.A. (Mytilineos Holdings | Mines at Amfissa and Distomon | 650
S.A.)
Do. |  |  | Elmin Bauxites S.A. (Imerys S.A.) | Mines at Aga Marina, Lamia | 500
Do. |  |  | European Bauxites S.A. (Imerys S.A.) | Mines at Amfissa and Distomon, plants at | 2000
Phocis and Itea
Cement |  |  | Halyps Cement S.A. (HeidelbergCement Group) | Paralia Aspropyrgos plant, Athens | 1000
Do. |  |  | Heracles General Cement S.A. (LafargeHolcim Ltd.) | Plant at Volos | 4900
Do. |  |  | do. | Plant at Milaki, South Evia | 2200
Do. |  |  | TITAN Cement Co. S.A. (TITAN Group) | Kamari plant, West Attica | 2900
Do. |  |  | do. | Drepano Achaia plant, Patras | 1900
Do. |  |  | do. | Salonica plant, Salonica | 1650
Do. |  |  | do. | Elefsis plant, Athens area | 400
Do. |  |  | do. | Elefsis white cement plant, Athens area | 130
Chromite |  | #NAME? | Financial-Mining-Industrial and Shipping Corp. | Tsingeli Mine, Volos | 25 | 1
(FIMISCO)
Clay, bentonite:
Crude |  |  | Imerys S.A. | Mines at Adamas, Milos Island | 1000
Do. |  |  | Mediterranean Bentonite Co. S.A. (Industria | Surface mines on Milos Island | 20
Chimica Mineraria S.p.A.)
Do. |  |  | Mykobar Mining Co. S.A. (Silver & Baryte | Mines at Adamas, Milos Island | 300
Ores Mining Co. S.A.)
Do. |  |  | do. | Plants at Adamas, Milos Island | 200
Processed |  |  | Imerys S.A. | Plant at Voudia Bay, Milos Island | 900
Coal, lignite |  |  | Public Power Corp. S.A.-Hellas (PPC) | Megalopolis and West Macedonia Mines | 50000
[Hellenic Corporation of Assets and Participations
S.A. (HCAP S.A.), 34.12%; Hellenic Republic
Asset Development Fund, 17%; PPC Pension
Funds, 3.93%; other investors, 44.95%]
Ferroalloys, ferronickel, Ni content |  |  | LARCO G.M.M. S.A. [Government, 55.2%; | Larymna metallurgical plant | 25
National Bank of Greece, 33.4%; Public
Power Corp. S.A.-Hellas (PPC), 11.4%]
Gold:
Au in concentrate | kilograms |  | Hellas Gold S.A. (Eldorado Gold Corp., 95%, and | Olympias Mine, Halkidiki Peninsula | 3000 | e
Aktor, 5%)
Metal |  |  | Nikias Gold S.A. | Athens | NA
Gypsum |  |  | Lava Mining and Quarrying Co. S.A. | Altsi, Crete Island | 500
Do. |  |  | TITAN Cement Co. S.A. (TITAN Group) | do. | 280
Huntite and (or) hydromagnesite |  |  | Microfine S.A. | Mines in Kozani Basin | 100
Lead, Pb in concentrate |  |  | Hellas Gold S.A. (Eldorado Gold Corp., 95%, and | Olympias Mine, Halkidiki Peninsula | 6 | e
Aktor, 5%)
Do. |  |  | do. | Stratoni Mine, Halkidiki Peninsula | 10 | e
Magnesite, concentrate |  |  | Grecian Magnesite S.A. | Mine and production facilities at Chalkidiki | 250
on Halkidiki Peninsula and in Yerakini
Do. |  |  | Terna Magnesite (Terna Mag) (Gek Terna | Gerorema Mine, Euboea island | 100
Group
Manganese, battery-grade MnO2 |  |  | Eleusis Bauxite Mines Mining, Industrial | Nevrokopi, Drama | 10
and Shipping S.A. [National Bank of
Greece (OAE)]
Natural gas | thousand cubic |  | Kavala Oil S.A. (Energean Oil and Gas S.A.) | South Kavala gasfield, east of Thassos Island | 25 | e
meters per day
See footnotes at end of table.
TABLE 2—Continued
GREECE: STRUCTURE OF THE MINERAL INDUSTRY IN 2018
(Thousand metric tons unless otherwise specified)
|  |  | Major operating companies and |  | Annual
Commodity |  |  | major equity owners | Location of main facilities | capacity
Nickel, ore |  |  | LARCO G.M.M. S.A. [Government, 55.2%; | Agios Ioannis Mine, Evia Mine, | 2500
|  |  | National Bank of Greece, 33.4%; Public | at Neo Kokkino near Larymna; and
|  |  | Power Corp. S.A.-Hellas (PPC), 11.4%] | Kastoria Mine, near border with Albania
Nitrogen, N content of ammonia |  |  | Phosphoric Fertilizers S.A. | Nea Karvall | 150
Perlite |  |  | Imerys S.A. | Mines on Milos Islands; plant | 650
at Piraeus
Do. |  |  | Otavi Minen Hellas S.A. (Otavi Minen AG) | Milos Island | 150
Petroleum:
Crude | 42-gallon |  | Kavala Oil S.A. (Energean Oil and Gas S.A.) | Prinos offshore oilfield, east of | 4100 | e
| barrels per day |  |  | Thassos Island
Do. | do. |  | do. | Prinos North offshore oilfield, east of | 1100 | e
Thassos Island
Refined | do. |  | Hellenic Petroleum S.A. | Aspropyrgos | 148000
Do. | do. |  | do. | Elefsina | 106000
Do. | do. |  | do. | Thessaloniki | 90000
Do. | do. |  | Motor Oil (Hellas) Corinth Refineries S.A. | Aghii Theodori, Corinth | 163000
Pozzolan (Santorin earth) |  |  | Lava Mining and Quarrying Co. (Heracles | Xylokeratia, Milos Island | 600
General Cement Co.)
Do. |  |  | TITAN Cement Co. S.A. (TITAN Group) | do. | 300
Pumice |  |  | Lava Mining and Quarrying Co. (Heracles | Yali Island | 1000
General Cement Co.)
Silica, quartz (microcrystalline) |  |  | do. | Adamas, Milos Island | 150 | 2
Silver, Ag in concentrate | kilograms |  | Hellas Gold S.A. (Eldorado Gold Corp., 95%, and | Olympias Mine, Halkidiki Peninsula | 18000 | e
Aktor, 5%)
Do. | do. |  | do. | Stratoni Mine, Halkidiki Peninsula | 26000 | e
Steel:
Raw |  |  | Hellenic Halyvourgia | Volos plant | 1000
Do. |  |  | Halyvourgiki S. A. | Eleusis plant | 1200
Do. |  |  | Hellenic Steel Co. S. A. | Thessaloniki plant | 1000
Do. |  |  | Sidenor Steel Products Manufacturing S.A. | Thessaaloniki and Almyros plants | 2800
Products |  |  | Corinth Pipeworks S.A. (CPW) | Thisvi plant, Viotia, nears Athens | 800
Stone, marble, slab and tile |  |  | Aghia Marina Marble Ltd. | Various areas of northern Greece | NA
Do. |  |  | Gourlis Group | Quarries at Levadia, Neurokopi, and Tiseo | NA
Do. |  |  | Michelakis Marble S.A. | Kavala | NA
Zinc, mine, Zn in concentrate |  |  | Hellas Gold S.A. (Eldorado Gold Corp., 95%, and | Olympias Mine, Halkidiki Peninsula | 8 | e
Aktor, 5%)
Do. |  |  | do. | Stratoni Mine, Halkidiki Peninsula | 14 | e
eEstimated. Do., do. Ditto. NA Not available.
1Inactive since 2013.
2Inactive since 2012.