## Text
This report is included in the USGS Minerals Yearbook 2017–2018, volume III, Area Reports—International.
The Mineral Industry of Lithuania in 2017–2018
This workbook includes an embedded Word document and two tables (see tabs below).
This icon is linked to an embedded text document. Double-click on the icon to view the text document.
Advance release: | 2020-12-17
Final release: | 2023-08-18

## Table 1
TABLE 1
LITHUANIA: PRODUCTION OF MINERAL COMMODITIES1
(Metric tons, gross weight, unless otherwise specified)
Commodity |  | 2014 |  | 2015 |  | 2016 |  | 2017 | 2018
INDUSTRIAL MINERALS
Cement, hydraulic | thousand metric tons | 903 |  | 980 |  | 1010 |  | 1023 | 1151
Clay |  | 294386 |  | 326276 |  | 324499 |  | 340499 | 369829
Nitrogen, ammonia, N content |  | 815394 |  | 875929 |  | 752646 |  | 926696 | 780375
Sand and gravel, industrial, silica |  | 53924 |  | 52410 |  | 44820 |  | 48469 | 57895
Stone, sand, and gravel, construction:
Sand and gravel:
Gravel, pebbles, shingle, and flint |  | 3080300 |  | 3519600 |  | 3793909 |  | 4628199 | 4967102
Sand |  | 4083783 |  | 4231742 |  | 4433105 |  | 5177031 | 5025461
Stone, crushed:
Dolomite |  | 2633800 |  | 2958712 | r | 3073560 |  | 4502221 | 5133560
Granite |  | 487400 |  | 217454 |  | 344719 |  | 406097 | 450173
Limestone |  | 1368423 |  | 1458264 |  | 1425977 |  | 1444931 | 1524107
Sulfur, byproduct, natural gas and petroleum, S content |  | 76595 |  | 84001 |  | 94522 |  | 93969 | 93958
MINERAL FUELS AND RELATED MATERIALS
Peat:
Fuel use |  | 100802 |  | 74433 | r | 17029 |  | 24209 | 28353
Horticultural use |  | 417476 |  | 479245 |  | 369166 |  | 393988 | 484727
Petroleum:
Crude | 42-gallon barrels | 588000 | r | 535000 | r | 461000 | r | 412000 | 340000
Refinery products | do. | 59600000 | r | 66700000 | r | 73500000 | r | 75600000 | 74100000
rRevised. do. Ditto.
1Table includes data available through July 10, 2019. All data are reported unless otherwise noted.

## Table 2
TABLE 2
LITHUANIA: STRUCTURE OF THE MINERAL INDUSTRY IN 2018
(Thousand metric tons unless otherwise specified)
Annual
Commodity |  | Major operating companies and major equity owners | Location of main facility | capacity
Cement |  | AB Akmenes Cementas (CEMEX S.A.B. de C.V., 37.8%, | Plant in Naujoji Akmene | 1800
and HeidelbergCement Group, 8.65%)
Nitrogen fertilizers |  | AB Achema | Jonava | 2800
Petroleum:
Crude |  | AB Lotos Geonafta (Lotos Petrobaltic S.A., 99.99%) | Fourteen fields in | NA
western Lithuania
Refined | thousand | AB Orlen Lietuva (Polski Koncern Naftowy Orlen S.A.) | Plant in Mazeikiai | 120000
42-gallon barrels
NA Not available.