## Text
Advance release
This report will be included in the USGS Minerals Yearbook 2017–2018, volume III, Area Reports—International.
The Mineral Industry of Madagascar in 2017–2018
This workbook includes an embedded Word document and two tables (see tabs below).
This icon is linked to an embedded text document. Double-click on the icon to view the text document.
First posted | 2022-02-16

## Table1
TABLE 1
MADAGASCAR: PRODUCTION OF MINERAL COMMODITIES1
(Metric tons, gross weight, unless otherwise specified)
Commodity2 |  | 2014 |  | 2015 |  | 2016 |  | 2017 |  | 2018
METALS
Chromium, mine, chromite |  | 123978 | r | 148198 | r | 107735 | r | 208100 | 3 | 109200 | 3
Cobalt:
Mine, Co contente |  | 3400 |  | 4000 |  | 3800 |  | 3600 |  | 3300
Refinery, metal powder |  | 2915 |  | 3464 |  | 3273 |  | 3053 |  | 2852
Gold, mine, Au content | kilograms | -- |  | -- |  | 586 | r | 2833 |  | 3000 | 3
Nickel:
Mine, nickel cobalt sulfide, Ni contente |  | 43000 |  | 55000 |  | 49000 |  | 42000 |  | 39000
Refinery, metal, electrolytic |  | 37053 |  | 47271 |  | 42105 |  | 35474 |  | 33183
Rare earths, monazite concentrate |  | -- |  | -- |  | -- |  | -- |  | 2000 | e
Titanium, mineral concentrates:
Ilmenite and leucoxene |  | 333736 |  | 166290 | r | 267962 | r | 403500 | 3 | 380500 | 3
Rutilee |  | 6700 | r | 3300 | r | 5400 | r | 8100 |  | 7600
Zirconium, mineral concentrates, zircon |  | 27275 |  | 11879 | r | 15582 | r | 27800 | 3 | 22400 | 3
INDUSTRIAL MINERALS
Beryl, beryl in quartz concentratese |  | 16 | r | 16 | r | 16 | r | 16 |  | 16
Cement, hydraulic |  | 150000 | r | 150000 | r | 150000 | r, e | 180000 | e | 210000 | e
Clay:
Kaolin |  | 221 |  | 220 | e | 220 | e | 220 | e | 220 | e
Unspecified |  | 26797 |  | 25000 | r, e | 23996 | r | 24000 | e | 24000 | e
Fertilizers, ammonium sulfate |  | 97780 |  | 137325 |  | 134770 |  | 110000 | e | 94342
Gemstones:4
Agate, ornamentale |  | 800 |  | 670 |  | 670 |  | 670 |  | 670
Amazonite, ornamentale |  | 420 |  | 350 |  | 350 |  | 520 |  | 390
Amethyste, 5 | kilograms | 130000 | r | 180000 | r | 180000 | r | 180000 |  | 180000
Calcite, ornamental |  | 150 |  | 130 | e | 130 | e | 130 | e | 130 | e
Cordieritee | kilograms | 1100 |  | 900 |  | 900 |  | 900 |  | 900
Emerald | do. | 15 |  | 15 | e | 15 | e | 15 | e | 15 | e
Garnete | do. | 1600 |  | 1300 |  | 1300 |  | 1300 |  | 1300
Labradorite, ornamental |  | 9300 | r, e | 6832 | r | 11059 | r | 11000 | e | 11000 | e
Ruby | kilograms | 73 |  | 120 | e | 180 | e | 180 | e | 180 | e
Sapphire | do. | 4534 |  | 5000 | e | 6500 | e | 6000 | e | 6000 | e
Tourmalinee, 5 | do. | 430000 |  | 350000 |  | 350000 |  | 350000 |  | 350000
Graphite, crystalline flake, all grades3 |  | 5316 |  | 8006 |  | 9200 | r | 13300 |  | 47900
Gypsume |  | 130 |  | 130 |  | -- | r | -- |  | --
Mica, phlogopite3 |  | 12232 | r | 16710 | r | 22311 | 6 | 34817 | 6 | 48763 | 6
Quartz, crystal, industrial3 |  | 243 |  | 631 |  | 108 | 6 | 51 | 6 | 26 | 6
Salt, sea salt |  | 100000 | r, e | 120000 | e | 107295 | r | 110000 | e | 110000 | e
Stone, sand, and gravel, construction:
Stone:
Crushed, limestone7 |  | 164218 |  | 165000 | r, e | 166001 | r | 170000 | e | 170000 | e
Dimension:
Dolomite |  | 4153 |  | 4200 | e | 4200 | e | 4200 | e | 4200 | e
Granite3, 6 |  | 3873 | r | 1338 | r | 2034 | r | 1631 |  | 2103
Other, size and shape unspecified, pozzolan, pozzolanic material |  | 42129 |  | 40000 | r, e | 36846 | r | 37000 | e | 37000 | e
MINERAL FUELS AND RELATED MATERIALS
Petroleum, crude | thousand 42-gallon barrels | 116 |  | 95 |  | 70 | r, e | -- |  | 20 | e
See footnotes at end of table.
TABLE 1—Continued
MADAGASCAR: PRODUCTION OF MINERAL COMMODITIES1
eEstimated. rRevised. do. Ditto. -- Zero.
1Table includes data available through November 18, 2019. All data are reported unless otherwise noted. Estimated data are rounded to no more than three significant digits.
2In addition to the commodities listed, crude construction materials (other clays and sand and gravel), gemstones in addition to those listed (aquamarine and other varieties of beryl, citrine, and other varities of quartz), ornamental stones in addition to those listed (apatite, jasper, and rhodonite), industrial abrasives, and calcite may have been produced, but available information was inadequate to make reliable estimates of output.
3Reported exports.
4Does not include smuggled artisanal production.
5Includes both gem and ornamental quality.
6Department for Economic and Social Affairs, United Nations Statistics Division, United Nations Comtrade database.
7Cement producers only.

## Table2
TABLE 2
MADAGASCAR: STRUCTURE OF THE MINERAL INDUSTRY IN 2018
(Metric tons unless otherwise specified)
Commodity |  | Major operating companies and major equity owners | Location of main facilities | Annual capacity
Cement |  | Madagascar Long Cimenterie (Maloci) | Plant at Ambohimanambola | 360,000.
Do. |  | LaFargeHolcim (Madagascar) S.A. (LaFargeHolcim | Plant at Ibity | 200,000.
Ltd., 90%)
Chromium |  | KRAOMA Mining S.A. [Ferrum Mining LLC, 80%, | Mine at Bemanevika and three other | 300,000.e
|  | and Kraomita Malagasy S.A. (KRAOMA), 20%] | mines1
Clay |  | LaFargeHolcim (Madagascar) S.A. | Mine in Manjakandriana Region | 30,000.e
Cobalt:
Mine |  | Ambatovy Minerals S.A. (Sumitomo Corp., 47.7%; | Mine at Ambatovy | 6,600.e
Korea Resources Corp., 40.3%; Sherritt
International Corp., 12%)
Refined |  | do. | Refinery near Toamasina | 5,600.
Gemstones:
Amazonite |  | Norcross Madagascar Group (NMG) | Mine in Amboasitra region | 580.e
Amethyst |  | do. | Mines at Ambatondrazaka | 200.e
Aquamarine |  | Artisanal and small-scale miners | Mine at Tsaramanga | NA.
Emerald | kilograms | do. | Mines at Mananjary | 150.e
Garnet |  | do. | Mines at Behara | NA.
Labradorite |  | Norcross Madagascar Group (NMG) | Quarries at Maniry | 3,600.e
Do. |  | Red Graniti Madagascar SARL | Quarry in Atsimo-Andrefana Region | 3,600.e
Do. |  | Marbres et Granits de Madagascar SARL | Quarries at Ianapera and Maniry | 3,000.e
(MAGRAMA) and EUROMAD S.A.
Do. |  | SQNY International | do. | 2,000.e
Do. |  | Societe Labrador Madagascar | Quarry in Atsimo-Andrefana Region | 600.e
Do. |  | Sun Minerals Madagascar SARL [Norcross | Quarry near Maniry | NA.
Madagascar Group (NMG) and SRE (India)]
Quartz |  | Norcross Madagascar Group (NMG) | Mines at Ramaratina | NA.
Do. |  | Artisanal and small-scale miners | Mine at Tsaramanga | NA.
Ruby | kilograms | do. | Mines at Ambodivoangy and Andilamena | 200.e
Sapphire | do. | do. | Mines at Ambatondrazaka, Andranondambo, | 9,000.e
Andrebabe, Ilakaka, Manombe,
Marosely, and Sakara
Tourmaline |  | do. | Mines at Alatsinainuy Ibity | NA.
Gold | kilograms | do. | Various locations | 3,000.e
Graphite |  | Etablissements Gallois S.A. | Gallois Mine near Tamatave | 150,000.
Do. |  | Power Stand Development (H.K.) Ltd. | Mine in Atsinanana Region | 10,000.
Do. |  | Bass Metals Ltd. | Graphmada Mine | 6,000.
Do. |  | Tirupati Graphite PLC | Sahamamy-Sahasoa Mine | 3,000.
Gypsum |  | Compagnie Salinere de Madagascar | Antsahampano1 | 500.
Mica |  | Artisanal and small-scale miners | Mines at Ranopiso in Anosy Region | 11,000.e
Do. |  | do. | Mines at Ambatoabo in Anosy Region | 8,800.e
Do. |  | do. | Mines at Tranomaro in Anosy Region | 4,400.e
Do. |  | Groupe AKESSON Mineragrex S.A. | 5 mines in southeastern Madagascar | 2,200.e
Do. |  | Societe des Mines d'Ampandranhava | Mine at Tolagnaro | 2,200.e
Do. |  | Amboasary Mining Co. | Mine in Amboasary District | NA.
Nickel:
Mine |  | Ambatovy Minerals S.A. | Mine at Ambatovy | 71,000.e
Refined |  | do. | Refinery near Toamasina | 60,000.
Nitrogen |  | do. | do. | 210,000 ammonium
sulfate.
Petroleum, crude | thousand | Madagascar Oil Ltd. | Tsimiroro | 180.
42-gallon
barrels
Pozzolanic material |  | LaFargeHolcim (Madagascar) S.A. | Quarry in Vakinankaratra Region | 65,000.e
Rare-earths |  | QIT Madagascar Minerals S.A. [QIT Fer et Titane | Mine at Mandena | 2,200e monazite.
(Rio Tinto plc), 80%, and Government, 20%]
See footnotes at end of table.
TABLE 2—Continued
MADAGASCAR: STRUCTURE OF THE MINERAL INDUSTRY IN 2018
(Metric tons unless otherwise specified)
Commodity |  | Major operating companies and major equity owners | Location of main facilities | Annual capacity
Salt |  | Compagnie Salinière de Madagascar | Mine near Antsiranana | 80,000.
Do. |  | Grand Salines du Menabe and other companies | Menabe Region | 23,000.e
Do. |  | Artisanal miners | Tulear Province | 13,000.e
Stone:
Dolomite |  | PROCHIMAD | Quarry in Amoron'i Mania Region | 4,200.e
Granite |  | Granitex SARL | Quarry in Manjakandriana Region | 3,300.e
Limestone |  | LaFargeHolcim (Madagascar) S.A. | Quarry in Vakinankaratra Region | 170,000.e
Titanium mineral concentrates |  | QIT Madagascar Minerals S.A. | Mine at Mandena | 750,000 ilmenite;
15,000 rutile.
Zirconium, mineral concentrates |  | do. | do. | 40,000 zircon.
eEstimated. Do., do. Ditto. NA Not available.
1Not operating at the end of 2018.