## Text
Advance release
This report will be included in the USGS Minerals Yearbook 2017–2018, volume III, Area Reports—International.
The Mineral Industry of Malaysia in 2017–2018
This workbook includes an embedded Word document and two tables (see tabs below).
This icon is linked to an embedded text document. Double-click on the icon to view the text document.
First posted | 2022-03-08

## Table1
TABLE 1
MALAYSIA: PRODUCTION OF MINERAL COMMODITIES1
(Metric tons, gross weight, unless otherwise specified)
Commodity2 |  | 2014 |  | 2015 |  | 2016 |  | 2017 |  | 2018
METALS
Aluminum:
Bauxite |  | 3665000 |  | 35000000 | e | 3000000 | r, e | 2000000 | e | 500000 | e
Aluminum, refinery, primarye |  | 400000 |  | 400000 |  | 620000 |  | 700000 |  | 750000
Ferroalloys:
Ferromanganese |  | -- |  | -- |  | 58801 |  | 264555 |  | 312420
Ferrosilicon |  | 8641 |  | 104554 | r | 126261 |  | 174540 |  | 220515
Silicomanganese |  | -- |  | -- |  | 20975 |  | 230535 |  | 283414
Gold, mine, Au content | kilograms | 4308 |  | 4732 |  | 2249 | r | 2124 |  | 2520
Iron ore, mine:
Gross weight | do. | 9615 |  | 1625 |  | 1914 | r | 3920 |  | 3354
Fe content | do. | 6010 | r | 1020 | r | 1150 | r | 2450 |  | 2090
Iron and steel:
Direct-reduced iron | thousand metric tons | 1007 | r | 957 | r | 656 | r | 570 |  | 750
Raw steel | do. | 4316 |  | 3784 |  | 2764 |  | 3215 |  | 3200
Manganese, mine:
Gross weight |  | 835429 |  | 501827 | r | 700717 | r | 1226106 |  | 1000000 | e
Mn contente |  | 326000 |  | 196000 | r | 273000 | r | 478000 |  | 390000 | e
Niobium and tantalum, mine, struverite concentratee |  | 255 |  | 86 |  | 77 |  | 61 |  | 60
Rare earths:
Mineral concentrates, monazite and xenotime
Gross weight |  | 455 |  | 565 |  | 1880 |  | 306 |  | 300 | e
Rare-earth-oxide equivalent |  | 240 |  | 310 |  | 1100 | r | 180 | e | 60 | e
Compounds, rare-earth-oxide equivalent |  | 7191 | r | 10916 | r | 13872 | r | 17264 |  | 18556
Silver, mine, Ag content | kilograms | 533 |  | 945 |  | 1075 |  | 1404 |  | 1700
Tin:
Mine, Sn content |  | 3777 |  | 4125 |  | 4158 | r | 3894 |  | 4300
Smelter, primary |  | 34971 | r | 30209 | r | 26758 | r | 27200 |  | 27197
Titanium, mineral concentrate:
Ilmenite and leucoxene |  | 8159 |  | 5814 |  | 4316 |  | 6363 |  | 9000 | e
Rutile |  | 3069 |  | 198 |  | 3810 |  | 5266 |  | 6000 | e
Zirconium, zircon |  | 677 |  | 826 |  | 653 |  | 1595 |  | 1000 | e
INDUSTRIAL MINERALS
Barite |  | 14456 |  | -- |  | -- |  | -- |  | --
Cement, hydraulic | thousand metric tons | 24280 |  | 24710 |  | 22330 |  | 18800 |  | 20000 | e
Clay:
Kaolin |  | 207694 |  | 255448 |  | 285940 | r | 321685 |  | 320000 | e
Unspecified | thousand metric tons | 30867 |  | 8150 |  | 9371 |  | 9400 | e | 9400 | e
Feldspar |  | 378446 |  | 442980 |  | 441857 | r | 411204 |  | 420000 | e
Limee |  | 1400000 |  | 1500000 |  | 1600000 |  | 1600000 |  | 1600000
Mica |  | 5659 | r | 4788 |  | 4716 |  | 4787 |  | 5000 | e
Sand and gravel, industrial, unspecified | do. | 1923 |  | 9003 |  | 10353 |  | 10000 | e | 10000 | e
Stone, sand and gravel, construction:
Sand and gravel, unspecified | thousand metric tons | 29862 |  | 40578 |  | 46665 |  | 47000 | e | 47000 | e
Stone:
Crushed, unspecified | do. | 136162 | r | 158744 | r | 182556 |  | 180000 | e | 180000 | e
Dimension, limestone | do. | 23948 | r | 24164 | r | 27187 |  | 27000 | e | 27000 | e
MINERAL FUELS AND RELATED MATERIALS
Coal:
Anthracite | thousand metric tons | 27 |  | 25 |  | 24 |  | 19 |  | 30
Lignite | do. | 179 |  | 171 |  | 157 |  | 185 |  | 200
Subbituminous | do. | 2443 |  | 2326 |  | 2198 |  | 2784 |  | 2700
Liquefied natural gas | do. | 26057 |  | 25154 |  | 25273 |  | 27082 |  | 24090
Natural gas, marketable | million cubic meters | 72000 | r | 73900 | r | 72400 | r | 74500 |  | 72500
See footnotes at end of the table.
TABLE 1—Continued
MALAYSIA: PRODUCTION OF MINERAL COMMODITIES1
(Metric tons, gross weight, unless otherwise specified)
Commodity2 |  | 2014 |  | 2015 |  | 2016 |  | 2017 |  | 2018
MINERAL FUELS AND RELATED MATERIALS—Continued
Petroleum:
Crude, including condensate | thousand 42-gallon barrels | 223000 | r | 242000 | r | 243000 | r | 237000 |  | 236000
Refinery products | do. | 187000 |  | 172000 |  | 181000 |  | 206000 |  | 218000
eEstimated. rRevised. do. Ditto. -- Zero.
1Table includes data available through December 3, 2019. All data are reported unless otherwise noted. Estimated data are rounded to no more than three significant digits.
2In addition to the commodities listed, ammonia, fertilizers, lead (secondary), magnesium metal, and salt may have been produced, but available information was inadequate to make reliable estimates of output.

## Table2
TABLE 2
MALAYSIA: STRUCTURE OF THE MINERAL INDUSTRY IN 2018
(Thousand metric tons unless otherwise specified)
Annual
Commodity |  |  | Major operating companies and major equity owners | Location of main facilities | capacity
Aluminum, metal, primary |  |  | Press Metal Sarawak Sdn. Bhd. (Press Metal Berhad, 80%, | Mukah, Sarawak smelter | 120.
and Sumitomo Corp., 20%)
Do. |  |  | do. | Two smelters in Similaijau, | 640.
Sarawak
Bauxite |  |  | AA Sawit Sdn. Bhd. | Pengerang, Johor | 150.e
Do. |  |  | Johor Mining & Stevedoring Sdn. Bhd. | Teluk Ramunia, Johor | 150.e
Do. |  |  | Tropical City Sdn. Bhd. | Pengerang, Johor | 150.e
Do. |  |  | Multiple small producers | Pahang | NA.
Cement |  |  | Cement Industries of Malaysia Bhd. (United Engineers Malaysia | Kangar, Perlis | 2,000 cement;
|  |  | Bhd., 53.97%, and others, 46.03%) |  | 1,650 clinker.
Do. |  |  | do. | Bahau, Negeri Sembilan | 1,580 cement;
1,300 clinker.
Do. |  |  | CMS Cement Sdn. Bhd. (Cahya Mata Sarawak Bhd.) | Bintulu, Sarawak | 750 cement.
Do. |  |  | do. | Kuching, Sarawak | 1,000 cement.
Do. |  |  | Lafarge Malaysia Cement Bhd. (LafargeHolcim Ltd.) | Pasir Gudang, Johor | 1,190 cement.
Do. |  |  | do. | Rawang, Selangor, Langkawi, | 6,810 cement;
|  |  |  | Kedah | 4,900 clinker.
Do. |  |  | do. | Kanthan, Perak, Langkawi, | 5,370 cement;
|  |  |  | Kedah | 3,300 clinker.
Do. |  |  | do. | Pasir Gudang, Johor | 770 cement.
Do. |  |  | Tasek Corp. Bhd. | Ipoh, Perak | 2,300 cement;
2,300 clinker.
Do. |  |  | YTL Cement Berhad (YTL Group, 100%) | Bukit Sagu, Pahang | 1,300 cement;
1,200 clinker.
Do. |  |  | do. | Padang Rengas, Perak | 3,400 cement;
3,000 clinker.
Do. |  |  | do. | Pasir Gudang and | 1,000 cement.
Westport, Johor
Clay, kaolin |  |  | Kongsimaju Sdn. Bhd. | Bidor, Perak | NA.
Ferroalloys:
Ferromanganese |  |  | OM Materials (Sarawak) Sdn. Bhd. (OM Holdings Ltd., 75%, | Samalaju Industrial Park, | 150.
|  |  | and Cahya Mata Sarawak Bhd., 25%) | Bintulu, Sarawak
| Do. |  | Pertama Ferroalloys Sdn. Bhd. (Asia Minerals Ltd., 60%; | do. | 50.
Nippon Denok Co., Ltd., 25%; Carbon Capital Corp. Sdn.
Bhd., 8%; Shinsho Corp., 7%)
| Do. |  | Sakura Ferroalloys Sdn. Bhd. (Assmang Ltd., 54.36%; Sumito | do. | 107.
Corp., 26.64%; China Steel Corp., 19%)
Silicomanganese |  |  | OM Materials (Sarawak) Sdn. Bhd. (OM Holdings Ltd., 75%, | do. | 150.
and Cahya Mata Sarawak Bhd., 25%)
| Do. |  | Pertama Ferroalloys Sdn. Bhd. (Asia Minerals Ltd., 60%; | do. | 120.
Nippon Denok Co., Ltd., 25%; Carbon Capital Corp. Sdn.
Bhd., 8%; Shinsho Corp., 7%)
| Do. |  | Sakura Ferroalloys Sdn. Bhd. (Assmang Ltd., 54.36%; Sumito | do. | 67.
Corp., 26.64%; China Steel Corp., 19%)
Ferrosilicon |  |  | OM Materials (Sarawak) Sdn. Bhd. (OM Holdings Ltd., 75%, | do. | 210.
and Cahya Mata Sarawak Bhd., 25%)
| Do. |  | Pertama Ferroalloys Sdn. Bhd. (Asia Minerals Ltd., 60%; | do. | 60.
Nippon Denok Co., Ltd., 25%; Carbon Capital Corp. Sdn.
Bhd., 8%; Shinsho Corp., 7%)
See footnotes at end of table.
TABLE 2—Continued
MALAYSIA: STRUCTURE OF THE MINERAL INDUSTRY IN 2018
(Thousand metric tons unless otherwise specified)
Annual
Commodity |  |  | Major operating companies and major equity owners | Location of main facilities | capacity
Gold:
Mine output, |  | kilograms | Monument Mining Ltd. | Bukit Selinsing Koyan, Pahang | 2,000.
Au content
Do. |  | do. | PT J Resources Asia Pasifik Tbk (J&Partners, L.P., 100%) | Penjom, Pahang | 2,500.
Do. |  | do. | Raub Australian Gold Mining Sdn. Bhd. (Peninsular Gold Ltd., | Raub, Pahang | 700.
100%)
Refined |  | do. | Monument Mining Ltd. | Bukit Selinsing Koyan, Pahang | 1,500.
Liquefied natural gas |  |  | Malaysia LNG Sdn. Bhd. [Petroliam Nasional Berhad | Tanjung Kidurong, Bintulu, | 8,100.
|  |  | (Petronas), 65%; Shell Gas N.V., 15%; | Sarawak
Mitsubishi Corp., 15%; Sarawak State government, 5%]
Do. |  |  | Malaysia LNG Dua Sdn. Bhd. [Petroliam Nasional Berhad | do. | 7,800.
(Petronas), 60%; Shell Gas N.V., 15%;
Mitsubishi Corp., 15%; Sarawak State government, 10%]
Do. |  |  | Malaysia LNG Tiga Sdn. Bhd. [Petroliam Nasional Berhad | do. | 6,800.
(Petronas) 60%; Shell Gas N.V., 15%;
Nippon Oil LNG (Netherlands) BV, 10%; Sarawak State
government, 10%; Diamond Gas Netherlands BV, 5%]
Natural gas |  | million cubic | ExxonMobil Exploration and Production Malaysia Inc. | Offshore Terengganu | 16,400.
meters
Do. |  | do. | Sabah Shell Petroleum Co. Ltd. | Offshore Sabah | 1,100.
Do. |  | do. | Sarawak Shell Bhd. | Offshore Sarawak | 29,200.
Iron ore |  |  | Bahatera Parmaslogam Rasharta (M) Sdn. Bhd. | Sokor, Kelantan | NA.
Do. |  |  | Berlian Impresif Sdn. Bhd. | Sungai Petani, Kedah | NA.
Do. |  |  | Bestagold Resources Sdn. Bhd. | Merbok, Kedah | NA.
Do. |  |  | Generasi Karisma Sdn. Bhd. | Maokil, Johor | NA.
Do. |  |  | Limemax Sdn. Bhd. (ZCM Minerals Sdn. Bhd., 100%) | Pelepah Kanan, Johor | NA.
Do. |  |  | LF Resources Corp. Sdn. Bhd. | Sungai Petani, Kedah | NA.
Do. |  |  | Permodalan Kedah Bhd. | Gurun, Kedah | NA.
Do. |  |  | SP Mega Mineral Sdn. Bhd. | Merbok, Kedah | NA.
Do. |  |  | SMGB Group Sdn. Bhd. | Galas, Kelantan | NA.
Do. |  |  | ZCM Resources Sdn. Bhd. | Jerantut, Pahang | NA.
Iron and steel:
Direct-reduced iron |  |  | Lion DRI Sdn. Bhd. (The Lion Group, 100%) | Banting, Selangor | 1,540.
Do. |  |  | Perwaja Steel Sdn. Bhd. (Kinsteel Bhd, 51%, and Maju Holdings | Kemaman, Terengganu | 1,800.
Sdn. Bhd., 49%)
Hot-briquetted iron |  |  | Amsteel Mills Sdn. Bhd. (The Lion Group, 100%) | Labuan Island, offshore Sabah | 880.
Raw steel |  |  | do. | Banting, Selangor | 1,250.
Do. |  |  | do. | Klang, Selangor | 750.
Do. |  |  | Ann Joo Steel Bhd. (Ann Joo Group, 1000%) | Prai, Penang | 900.
Do. |  |  | Antara Steel Sdn. Bhd. (The Lion Group, 100%) | Pasir Gudang, Johor | 600.
Do. |  |  | Kinsteel Sdn. Bhd. | Kuantan, Pahang | 500.
Do. |  |  | Megasteel Sdn. Bhd. (The Lion Group, 100%) | Banting, Selangor | 700.
Do. |  |  | Malaysia Steel Works Bhd. | Bukit Raja, Selangor | 450.
Do. |  |  | Perwaja Steel Sdn. Bhd. (Kinsteel Bhd., 51%, and Maju Holdings | Kemaman, Terengganu | 1,500.
Sdn. Bhd., 49%)
Do. |  |  | Southern Steel Bhd. [Camerlin (a member of Hong Leong Group | Prai, Penang | 1,300.
Malaysia), 40.75%; Natsteel Ltd., 27.03; others, 32.22%]
Magnesium, metal |  |  | CVM Minerals Ltd. | Kamunting Raya, Perak | 15.
Manganese, ore |  |  | Chini Highland Mining Sdn. Bhd. | Chini, Pahang | NA.
Do. |  |  | Pekan Mining Industries Sdn. Bhd. | do. | NA.
Mica |  |  | Tasik Mahir Sdn. Bhd. | Bidor, Perak | NA.
Do. |  |  | Techcera (M) Sdn. Bhd. | do. | NA.
See footnotes at end of table.
TABLE 2—Continued
MALAYSIA: STRUCTURE OF THE MINERAL INDUSTRY IN 2018
(Thousand metric tons unless otherwise specified)
Annual
Commodity |  |  | Major operating companies and major equity owners | Location of main facilities | capacity
Nitrogen, ammonia, |  |  | Asean Bintulu Fertilizer Sdn. Bhd. [Petroliam Nasional Berhad | Bintulu, Sarawak | 395.
N content |  |  | (Petronas), 63.5%; P.T. Pupuk Sriwidjaja Indonesia, 13%;
Thai Ministry of Finance, 13%; Philippines National
Development Co., 9.5%; Singapore Temasek Holdings
Pte. Ltd., 1%]
Do. |  |  | Petronas Fertilizer Kedah Sdn. Bhd. [Petroliam Nasional | Gurun, Kedah | 378.
Berhad (Petronas), 100%]
Do. |  |  | Petronas Ammonia Sdn. Bhd. [Petroliam Nasional Berhad, | Kerteh, Terengganu | 370.
(Petronas), 100%]
Petroleum:
Crude |  | thousand | ExxonMobil Exploration and Production Malaysia Inc. | Offshore Terengganu | 140,000.
42-gallon
barrels
Do. |  | do. | Murphy Sarawak Oil Co. Ltd. | Offshore Sarawak | 14,000.
Do. |  | do. | PETRONAS Carigali Sdn. Bhd. | Offshore Terengganu | 8,000.
Do. |  | do. | Sabah Shell Petroleum Co. Ltd. | Offshore Sabah | 22,000.
Do. |  | do. | Sarawak Shell Bhd. | Offshore Sarawak | 55,000.
Refinery |  | do. | Malaysian Refining Co. Sdn. Bhd. | Melaka Refinery, Train 2 | 62,000.
Do. |  | do. | PETRONAS Penapisan (Melaka) Sdn. Bhd. (PP(M)SB) | Melaka Refinery, Train 1 | 36,000.
Do. |  | do. | PETRONAS Penapisan (Terengganu) Sdn. Bhd. (PP(T)SB) | Kerteh Refinery | 17,000.
Rare-earth compounds, |  |  | Lynas Malaysia Sdn. Bhd. (Lynas Corp. Ltd., 100%) | Kuantan, Pahang | 22.
rare-earth-oxide equivalent
Tin:
Concentrate, Sn content |  | metric | Delima Industries Sdn. Bhd. | Dengkil, Selangor | 1,100.
tons
Do. |  | do. | Maiju Sama Sdn. Bhd. | Puchong, Selangor | 1,600.
Do. |  | do. | New Lahat Mines Sdn. Bhd. | Lahat, Perak | 300.
Do. |  | do. | Omsam Telecommunication Sdn. Bhd. | Bakap and Batu Gajah, Perak | 500.
Do. |  | do. | Rahman Hydraulic Tin Bhd. (Malaysia Smelting Corp. Bhd.) | Klian Intan, Perak | 3,000.
Do. |  | do. | S.E.K. (M) Sdn. Bhd. | Kampar, Perak | 400.
Do. |  | do. | Tasek Abadi Sdn. Bhd. | Senudong and Kampar, Perak | 500.
Refined |  |  | Malaysia Smelting Corp. Bhd. (The Straits Trading Co. Ltd., | Butterworth, Penang | 40.
37.44%; Malaysia Mining Corp., 37.44%; others, 25.12%)
Titanium dioxide |  |  | Tioxide Malaysia Sdn Bhd. (Huntsman Corp., 100%) | Kemaman, Terengganu | 56.
eEstimated. Do., do. Ditto. NA, not available.