## Text
Advance release
This report will be included in the USGS Minerals Yearbook 2017–2018, volume III, Area Reports—International.
The Mineral Industry of Poland in 2017–2018
This workbook includes an embedded Word document and two tables (see tabs below).
This icon is linked to an embedded text document. Double-click on the icon to view the text document.
First posted | 2022-01-26

## Table1
TABLE 1
POLAND: PRODUCTION OF MINERAL COMMODITIES1
(Metric tons, gross weight, unless otherwise specified)
Commodity2 |  | 2014 |  | 2015 |  | 2016 |  | 2017 | 2018
METALS
Aluminum, secondary, metal |  | 14908 |  | 7577 |  | 8264 |  | 8308 | 11320
Cadmium, refinery, primary |  | 628 |  | 383 |  | 319 |  | 309 | 305
Copper:
Mine:
Ore:
Gross weight |  | 32613000 |  | 33187000 |  | 33620000 |  | 32780602 | 31804873
Cu content |  | 473258 |  | 478727 |  | 480038 |  | 466793 | 452034
Concentrates:
Gross weight |  | 1843000 |  | 1860000 |  | 1867000 |  | 1834329 | 1762343
Cu content |  | 421695 |  | 426196 |  | 424704 |  | 419603 | 401696
Smelter:
Primary |  | 503111 |  | 514774 |  | 446902 | r | 457549 | 461865
Secondary |  | 72585 |  | 67624 |  | 60369 |  | 53024 | 50001
Refinery:
Primary |  | 469100 |  | 470900 | r | 429000 |  | 429600 | 423600
Secondary |  | 107800 |  | 103400 | r | 106600 |  | 92400 | 78200
Ferroalloys:
Ferrosilicon |  | 62878 |  | 77754 |  | 77682 |  | 65732 | 63618
Other, unspecified |  | 24909 |  | 460 |  | 12517 |  | 24800 | 20000 | e
Gold, mine, Au content | kilograms | 226 |  | 431 |  | 402 |  | 572 | 523
Iron and steel:
Pig iron |  | 4640000 |  | 4826492 |  | 4679616 |  | 5159128 | 4787696
Steel:
Raw steel |  | 8800000 |  | 9336489 |  | 9160660 |  | 10540354 | 10336483
Products:
Cold-rolled |  | 1640000 |  | 1705000 |  | 1818000 | r | 2197071 | 2418680
Hot-rolled |  | 7985000 |  | 8345000 |  | 8793000 |  | 9771182 | 10106047
Pipe, cold formed and hollow sections |  | 848000 |  | 784000 |  | 718000 |  | 808000 | 850000 | e
Lead:
Mine, Pb content:
From copper ore |  | 27110 | r | 29000 | r | 26060 | r | 26000 | 27210
From lead-zinc ore |  | 24000 |  | 20000 |  | 17000 |  | 12706 | 13234
Refinery:
Primary |  | 36000 |  | 40000 |  | 40000 |  | 41000 | 40000
Secondary |  | 112000 |  | 114000 |  | 115000 |  | 119000 | 120000
Platinum-group metals, refinery:
Palladium | kilograms | 25 |  | 20 |  | 30 |  | 7 | 7 | e
Platinum | do. | 40 |  | 40 |  | 50 |  | 11 | 11 | e
Rhenium, ammonium perrhenate, Re content | do. | 7710 |  | 9170 |  | 9310 |  | 10930 | 9090
Selenium, Se content | do. | 89800 |  | 87000 |  | 81660 |  | 73900 | 66360
Silver:
Mine, Ag content | do. | 1384000 | r | 1407000 | r | 1482000 | r | 1490000 | 1471000
Refinery, metal | do. | 1256238 |  | 1283209 |  | 1191127 |  | 1218100 | 1189000
Zinc:
Mine, Zn content |  | 70000 |  | 65000 |  | 61000 |  | 50000 | 43000
Smelter, primary |  | 154000 |  | 161000 |  | 123800 |  | 122900 | 123000 | e
INDUSTRIAL MINERALS
Cement:
Clinker | thousand metric tons | 11866 |  | 11278 |  | 12075 |  | 12997 | 14221
Hydraulic | do. | 15534 |  | 15206 |  | 15782 | r | 17254 | 18957
See footnotes at end of table.
TABLE 1—Continued
POLAND: PRODUCTION OF MINERAL COMMODITIES1
(Metric tons, gross weight, unless otherwise specified)
Commodity2 |  | 2014 |  | 2015 |  | 2016 |  | 2017 | 2018
INDUSTRIAL MINERALS—Continued
Clay:
Bentonite |  | 650 |  | 450 |  | 1000 |  | -- | 560
Fire clay, crude |  | 112000 |  | 116000 |  | 103000 |  | 110700 | 119000
Kaolin:
Crude |  | 278000 |  | 287000 |  | 299830 |  | 284650 | 310850
Beneficiated |  | 197000 |  | 172000 |  | 176000 |  | 177051 | 192447
Diatomite |  | 590 |  | 600 |  | 500 |  | 500 | 580
Feldspar |  | 68910 |  | 76540 |  | 88140 |  | 91200 | 71480
Gemstones, quartz and quartz crystal |  | 11300 |  | 14700 |  | 7600 |  | 8000 | 8800
Gypsum:
Mine:
Anhydrite | thousand metric tons | 147 |  | 136 |  | 137 |  | 114 | 128
Gypsum rock | do. | 905 |  | 882 |  | 898 |  | 994 | 914
Synthetic | do. | 2800 | e | 2800 | e | 3659 |  | 2937 | 2985
Lime, hydrated and quicklime | do. | 1817 |  | 1942 |  | 1869 |  | 1904 | 2684
Magnesite:
Ore |  | 116000 |  | 111077 |  | 97868 |  | 127613 | 117478
Concentrate |  | 92000 |  | 96000 |  | 77920 |  | 101920 | 102110
Nitrogen, ammonia, N content | thousand metric tons | 2200 |  | 2200 |  | 2237 | r | 2367 | 2172
Salt:
Evaporated salt | do. | 647 |  | 671 |  | 647 |  | 615 | 620
Rock | do. | 775 |  | 650 |  | 709 |  | 994 | 853
Other, brine and desalination of mine waste water | do. | 2705 |  | 2798 |  | 2965 |  | 2989 | 2929
Sand and gravel, industrial:
Filling sand | do. | 6479 |  | 6033 |  | 4949 |  | 4585 | 4600 | e
Foundry sand | do. | 1353 |  | 1103 |  | 1081 |  | 1023 | 1030 | e
Glass sand, marketable | do. | 2071 |  | 2669 |  | 2262 |  | 2472 | 2435
Lime-sand brick production sand | do. | 923 |  | 996 |  | 1045 |  | 881 | 898
Molding sand | do. | 1796 |  | 1633 |  | 1253 |  | 1643 | 1512
Soda ash, synthetic, carbonate |  | 1053143 |  | 1074320 |  | 1250420 | r | 1280997 | 1239131
Sodium, compounds, caustic soda, carbonate, 96% NaOH |  | 378867 |  | 397369 |  | 386385 |  | 431817 | 405861
Stone, sand and gravel, construction:
Sand and gravel, unspecified | thousand metric tons | 146527 |  | 167930 |  | 173175 |  | 186296 | 197010
Stone, crushed:
Dolomite | do. | 2065 |  | 3164 |  | 3364 |  | 2868 | 3144
Limestone:
For lime production | do. | 16561 |  | 18655 |  | 17463 |  | 18091 | 18100 | e
For non-lime end use | do. | 35152 |  | 36522 |  | 35188 |  | 35474 | 36284
Quartzite, refractory | do. | 83 |  | 55 |  | 65 |  | 78 | 138
Sulfur, S content:
Byproduct:
Metallurgye | do. | 260 |  | 280 |  | 280 | r | 280 | 280
Natural gas | do. | 24 |  | 24 |  | 25 |  | 23 | 23
Native, frasch | do. | 605 |  | 628 |  | 621 |  | 663 | 617
MINERAL FUELS AND RELATED MATERIALS
Coal:
Bituminous | thousand metric tons | 60815 | r | 60329 | r | 57579 | r | 53494 | 51817
Lignite | do. | 63877 |  | 63128 |  | 60246 |  | 61160 | 58571
Metallurgical | do. | 12288 |  | 12985 |  | 13204 |  | 12481 | 12040
Coke, metallurgical | do. | 9568 |  | 9792 |  | 9718 | r | 9418 | 9493
Gas, manufactured, coke oven | million cubic meters | 4161 |  | 4272 |  | 4254 |  | 4156 | 4208
Natural gas | do. | 5764 |  | 5762 |  | 5794 | r | 5408 | 5348
Peat, horticultural and fuel uses |  | 829000 |  | 876816 | r | 906954 | r | 955094 | 871988
See footnotes at end of table.
TABLE 1—Continued
POLAND: PRODUCTION OF MINERAL COMMODITIES1
(Metric tons, gross weight, unless otherwise specified)
Commodity2 |  | 2014 |  | 2015 |  | 2016 |  | 2017 | 2018
MINERAL FUELS AND RELATED MATERIALS—Continued
Petroleum:
Crude | thousand 42-gallon barrels | 7100 |  | 6900 |  | 7400 |  | 7380 | 7492
Refinery | do. | 198000 |  | 217000 |  | 215675 | r | 213864 | 225403
eEstimated. rRevised. do. Ditto. -- Zero.
1Table includes data available through October 23, 2019. All data are reported unless otherwise noted. Estimated data are rounded to no more than three significant digits.
2In addition to the commodities listed, beneficiated barite, cobalt, nickel sulfate, and town gas may have been produced, but available information was inadequate to make reliable estimates of output.

## Table2
TABLE 2
POLAND: STRUCTURE OF THE MINERAL INDUSTRY IN 20181
(Thousand metric tons unless otherwise specified)
Commodity |  | Major operating companies and major equity owners | Location of main facilities | Annual capacity
Aluminum, secondary |  | Alumetal S.A. | Kety | NA.
Do. |  | Boryszew S.A. Branch Modern Products | Skawina | NA.
Aluminium Skawina (Boryszew Capital Group, 100%)
Do. |  | Grupa KETY S.A. | Kety | NA.
Do. |  | Huta Aluminium Konin (Impexmetal S.A., 95.52%) | Konin | NA.
Do. |  | Nicromet | Bestwinka | NA.
Do. |  | POLST Sp. z o.o. | Walbrzych | NA.
Cadmium, refined | metric tons | Huta Cynku "Miasteczko Slaskie" S.A. | Miasteczko Slaskie smelter | 540.
(Stalprodukt S.A.)
Cement:
Aluminous |  | Gorka Cement Sp. z o.o. (Mapei Group) | Trzebinia | 70 clinker,e
70 cement.e
Portland |  | Cementownia Krakow Nowa Huta Sp. Z.o.o. | Krakow | 300 clinker,e
|  | (Polska Energetyka Holding SA) |  | 500 cement.e
Do. |  | Cementownia "Odra" S.A. | Opole | 400 clinker,e
|  | (Miebach Projektgesellschaft GmbH) |  | 800 cement.e
Do. |  | Cementownia Warta S.A. (Polen Zement | Dzialoszyn | 1,500 clinker,e
|  | Beteiligungsgeselschaft GmbH) |  | 2,000 cement.e
Do. |  | Cemex Polska Sp. z o.o. (CEMEX S.A.B de | Plants at Chelm and Rudniki | 2,300 clinker,e
|  | C.V., 100%) |  | 6,000 cement.e
Do. |  | Dyckerhoff Polska Sp. z o.o. (Dyckerhoff/Buzzi | Nowiny | 1,100 clinker,e
|  | Unicem SpA) |  | 1,600 cement.
Do. |  | Gorazdze Cement S.A. | Gorazdze | 4,000 clinker,
|  | (HeidelbergCement AG, 100%) |  | 6,000 cement.
Do. |  | Grupa Ozarow S.A. (CRH plc., 100%) | Plants at Ozarow and Rejowiec | 2,800 clinker,e
3,250 cement.e
Do. |  | Lafarge Cement S.A. | Plants at Malogoszcz and Piechcin | 3,000 clinker,e
5,700 cement.
Clay:
Bentonite |  | Zaklady Gornico-Metalowe "Zebiec" S.A. | Starachowice | 40.e
Kaolin |  | Grudzen Las Sp. z o.o. | Grudzen Las in Lodz Voivodeship | 55.e
Do. |  | KSM "Surmin-Kaolin" S.A. | Nowogrodziec in Lower Silesia | 90.e
Do. |  | Tomaszowskie Kopalnie Surowcow | Smardzewice, Tomaszowski | 30.e
|  | Mineralnych "Biala Gora" Sp. z o.o. | Voivodeship
Coal:
Bituminous |  | Includes: | Of which: | 90,000.e, 2
100% Government owned:
|  | Polska Grupa Gornicza S.A. | Upper Silesia (8 mines)
|  | Poludniowy Koncern Weglowy S.A. | Upper Silesia (2 mines)
|  | KWK Kazimierz-Juliusz Sp. z o. o. | Upper Silesia (1 mine)
|  | Jastrzebska Spolka Weglowa S.A. | Upper Silesia (5 mines)
(Government, 55%)
|  | Lubelski Wegiel "Bogdanka S.A." | Bogdanka, east of Leczna, eastern
|  | (ENEA SA, 66%) | Poland (1 mine)
|  | SILTECH Sp. z o. o. | Upper Silesia (1 mine)
Lignite |  | Includes: | Of which: | 95,000.e, 2
|  | Kopalnia Wegla Brunatnego "Konin" | Kleczew (4 open pit mines)
w Kleczewie S.A.
|  | Kopalnia Wegla Brunatnego "Adamow" S.A. | Turek (3 open pit mines)
|  | PGE KWB Belchatow S.A. [PGE Polish | Belchatow, south of Lodz (2 open
|  | Energy Group Plc. (Government, 57.39%)] | pit mines)
|  | PGE KWB Turow S.A. [PGE Polish | Bogatynia, at the southwest corner
|  | Energy Group Plc. (Government, 57.39%)] | of Poland (1 mine)
|  | Sieniawa Brown Coal Mine Ltd. | Sieniawa (1 mine)
See footnotes at end of table.
TABLE 2—Continued
POLAND: STRUCTURE OF THE MINERAL INDUSTRY IN 20181
(Thousand metric tons unless otherwise specified)
Commodity |  | Major operating companies and major equity owners | Location of main facilities | Annual capacity
Coke |  | Includes: | Of which: | 10,800.2
|  | ArcelorMittal Poland S.A. | Upper Silesia (Krakow)
|  | CARBO-KOKS Sp. z.o.o. | Upper Silesia (Bytom)
|  | ISD Huta Czestochowa Sp. z o.o. | Upper Silesia (Czestochowa)
|  | Koksownia Przyjazn S.A. | Upper Silesia (Dabrowa Gornicza)
|  | Kombinat Koksochemiczny Zabrze S.A. | Upper Silesia (Cokeries at Jadwiga,
Radlin, and Debiensko)
|  | Zaklady Koksownicze "Victoria" S.A. | Upper Silesia (Walbrzych)
|  | Zaklady Koksownicze "Zdzieszowice" Sp. z o.o. | Upper Silesia (Zdzieszowice)
(ArcelorMittal Poland S.A., 100%)
Copper:
Ore, gross weight |  | KGHM Polska Miedz S.A. | Lubin Mine, Lubin-Glogow District | 8,100.
(averaged 1.57% Cu) |  | (Government, 31.79%)
Do. |  | do. | Polkowice-Sieroszowice Mine, | 12,400.
Lubin-Glogow District
Do. |  | do. | Rudna Mine, Lubin-Glogow District | 12,700.
Concentrate, gross weight |  | do. | Lubin beneficiation plant, | 465.
(averaged 23.1% Cu) |  |  | Lubin-Glogow District
Do. |  | do. | Polkowice beneficiation plant, | 450.
Lubin-Glogow District
Do. |  | do. | Rudna beneficiation plant, | 700.
Lubin-Glogow District
Metal, refined |  | do. | Refineries at Glogow I, Glogow II, and | 540.
Legnica
Feldspar |  | Pol-Skal Sp. z o.o. | Karpniki, southwestern region of | 100.
Jelenia Gora
Do. |  | Strzeblowskie Kopalnie Surowcow | Sobotka, Lower Silesia, exploiting the | 50.
|  | Mineralnych Sp. z o.o. | Pagorki Zachodnie, Pagorki
Wschodnie, and Strzeblow I deposits
Ferroalloys:
Electric furnace (FeSiMn, |  | Huta Laziska S.A. | Laziska Gorne in Upper Silesia | 170.
FeMn, FeSi)
Blast furnace (FeMn) |  | STALMAG Sp. z o.o. | Ruda Slaska in Upper Silesia | 50.e
Gold, metal | kilograms | KGHM Polska Miedz S.A. (Government, 31.79%) | Refinery at Glogow | 550.
Gypsum, anhydrite |  | Includes: | Of which: | 1,400.2
|  | Kopalnia Gipsu i Anhydrytu "Nowy Lad" | Lower Silesia, mines at Niwnice
|  | Sp. z o.o. | and Iwiny
|  | Rigips Polska Stawiany Sp. z o.o. (Saint-Gobain) | Southeastern Poland, Szarbkow
|  | Zaklady Przemyslu Gipsowego "Dolina Nidy" S.A. | Southeastern Poland, Gacki
Helium | million | Polskie Gornictwo Naftowe i Gazownictwo | Odolanow in western Poland | 3.
| cubic meters | S.A. (PGNiG) (Government, 71.9%)
Lead and zinc:
Mine output |  | Zaklady Gorniczo-Hutnicze (ZGH) | Mine and concentrator at Olkusz and | 30 lead,e
|  | "Boleslaw" S.A. (Stalprodukt S.A., 86.92 %) | Pomorzany, Bukowno region | 150 zinc.
Metal:
Pb, refined |  | "Baterpol" Sp. z o.o. (Impexmetal S.A.) | Refinery at Katowice | 20.e
Do. |  | Huta Cynku Miasteczko Slaskie (HCM) S.A. | Refinery at Miasteczko Slaskie | 35.
Do. |  | KGHM Polska Miedz S.A. (Government, 31.79%) | Smelter at Legnica | 60.
Do. |  | Orzel Bialy S.A. | Refinery at Bytom | 40.e
Zn, refined |  | Huta Cynku Miasteczko Slaskie (HCM) S.A. | Imperial smelter at Miasteczko Slaskie | 85.
[Zaklady Gorniczo-Hutnicze (ZGH), 91%]
Do. |  | Zaklady Gorniczo-Hutnicze (ZGH) | Refinery at Boleslaw | 75.
"Boleslaw" S.A. (Stalprodukt S.A., 86.92 % )
Do. |  | Zaklady Metalurgiczny Silesia S.A. | Refinery at Katowice | 12.
See footnotes at end of table.
TABLE 2—Continued
POLAND: STRUCTURE OF THE MINERAL INDUSTRY IN 20181
(Thousand metric tons unless otherwise specified)
Commodity |  | Major operating companies and major equity owners | Location of main facilities | Annual capacity
Lime |  | Includes: | Of which: | 2,200.e, 2
Lhoist Group:
|  | Lhoist Opolwap S.A. | Tarnow Opolski, Opole County
|  | Lhoist Bukowa Sp. z o.o. | Bukowa, 90 kilometers north of Krakow
|  | Zaklad Wapienniczy Wojcieszow Sp. z o.o. | Wojcieszow
|  | Zaklady Wapiennicze Lhoist Sp. z o.o. | Gorazdze
|  | Zaklady Przemyslu Wapienniczego (ZPW) | Plants in Sitkowka-Nowiny and Bielawy
Trzuskawica S.A. (CRH plc, 100%)
Natural gas | million | LOTOS Petrobaltic S.A. [Grupa | Baltic Sea Shelf | 20.e
| cubic meters | LOTOS S.A. (Government, 53.20%)]
Do. | do. | Polskie Gornictwo Naftowe i Gazownictwo | Gasfields in southeastern Poland in the | 4,600.e
|  | S.A. (PGNiG) (Government, 71.9%) | Carpathian Mountains, the Carpathian
Foothills, and the Polish Lowlands
Nitrogen, ammonia (NH3) |  | Includes: | Of which: | 2,600.e, 2
|  | Azoty-Adipol S.A. (former Chorzow plant) | Chorzow in Upper Silesia
|  | Zaklady Azotowe "Anwil Wloclawek" S.A. | Wloclawek in central Poland
|  | Zaklady Azotowe "Kedzierzyn" S.A. | Kedzierzyn in Upper Silesia
|  | Zaklady Azotowe "Pulawy" S.A. | Pulawy in eastern Poland
|  | Zaklady Azotowe S.A. w Tarnowie | Tarnow in southern Poland
|  | Zaklady Chemiezne "Police" | Police in northwestern Poland
Petroleum:
Crude | thousand | LOTOS Petrobaltic S.A. [Grupa | Baltic Sea Shelf | 1,700.e
| 42-gallon barrels | LOTOS S.A. (Government, 53.20%)]
Do. | do. | Polskie Gornictwo Naftowe i Gazownictwo | Oilfields in southeastern and western | 6,000.e
|  | S.A. (PGNiG) (Government, 70.8%) | Poland with about 75% of production
from the Barnowko-Mostno-Buszewo
field near Debno
Refined | do. | ORLEN Poludnie S.A. [PKN Orlen S.A. | Jedlicze and Trzebinia refineries in | 4,000.
|  | (Government, 27.52%)] | southern Poland
Do. | do. | Petrochimia-Plock [PKN Orlen S.A. | Plock in central Poland | 119,000.
(Government, 27.52%)]
Do. | do. | Rafineria Gdanska S.A. (Grupa LOTOS S.A.) | Gdansk in northern Poland | 77,000.e
(Government, 53.20%)
Rhenium:
Ammonium perrhenate, | kilograms | KGHM Metraco S.A. [KGHM Polska | Lubin | 15,000.e
Re content |  | Miedz S.A. (Government, 31.79%)]
Metal | do. | do. | do. | 3,500
Salt:
Brine |  | Includes: | Of which: | 5,000.e, 2
|  | Inowroclawskie Kopalnie Soli Solino S.A. | Mines at Gora and Mogilno in central
Poland
|  | Kopalnia Soli "Wieliczka" S.A. | Wieliczka in southern Poland, near
Krakow, mining deposits at
Barycz and Wieliczka
Rock salt |  | KGHM Polska Miedz S.A. | Sieroszowice in southwestern Poland | NA.
(Government, 31.79%)
Do. |  | Kopalnia Soli "Klodawa" S.A. | Klodawa in central Poland | NA.
Selenium | metric tons | KGHM Polska Miedz S.A. | Refinery at Glogow | 90.
(Government, 31.79%)
Silver, refined | do. | do. | Precious metals plant at the Glogow | 1,200.
smelter
Do. | do. | Institute of Non-Ferrous Metals | Gliwice | 30.e
See footnotes at end of table.
TABLE 2—Continued
POLAND: STRUCTURE OF THE MINERAL INDUSTRY IN 20181
(Thousand metric tons unless otherwise specified)
Commodity |  | Major operating companies and major equity owners | Location of main facilities | Annual capacity
Steel, raw |  | ArcelorMittal S.A., of which: |  | 8,000.
|  | ArcelorMittal Warszawa Sp. z o.o. | Steelworks in Warsaw (former Huta
"Lucchini-Warszawa" Sp. z o.o.)
|  | ArcelorMittal Poland S.A. | Steelworks at Dabrowa Gornicza
(former Huta Katowice S.A.)
|  | do. | Steelworks at Krakow (former Huta
Sendzimir S.A.)
Do. |  | Celsa Huta Ostrowiec S.A. (Celsa Group) | Steelworks at Ostrowiec-Swietokrzyski | 800.e
Do. |  | CMC Zawiercie S.A. (Commercial Metals | Steelworks at Zawiercie | 1,200.
Co.)
Do. |  | Ferrostal Labedy Sp. z o.o. (Cognor S.A.) | Steelworks at Gliwice | 375.
Do. |  | Huta Batory Sp. z o.o. (Alchemia S.A., 100%) | Steelworks at Chorzow | 150.e
Do. |  | Huta Stali Jakosciowych S.A. | Steelworks at Stalowa Wola | 261.
(Cognor S.A.)
Do. |  | ISD Huta Czestochowa S.A. (Industrial | Steelworks at Czestochowa | 800.e
Union of Donbass Corp.)
Sulfur |  | P.P. Kopalnie i Zaklady Chemiczne | Osiek deposit at Grzybow | 800.
Siarki "Siarkopol"
eEstimated. Do., do. Ditto. NA Not available.
1The data presented in this table were compiled, in large measure, from information provided in the Minerals Yearbook of Poland 2018, which was prepared and published by the Division of Mineral Policy, Mineral and Energy Economy Research Institute of the Polish Academy of Sciences.
2Annual capacity listed is total for all deposits, mines, or companies that produce the commodity.