## Text
This report is included in the USGS Minerals Yearbook 2017–2018, volume III, Area Reports—International.
The Mineral Industry of Rwanda in 2017–2018
This workbook includes an embedded Word document and two tables (see tabs below).
This icon is linked to an embedded text document. Double-click on the icon to view the text document.
Advance release: | 2021-09-03
Final release: | 2023-07-25

## Table 1
TABLE 1
RWANDA: PRODUCTION OF MINERAL COMMODITIES1
(Metric tons, gross weight, unless otherwise specified)
Commodity2 |  | 2014 |  | 2015 |  | 2016 |  | 2017 |  | 2018
METALS
Beryl3 | kilograms | NA |  | 22856 |  | 20001 |  | 20000 | e | 20000 | e
Gold, mine, Au content3 | do. | 160 | e | 319 |  | 336 |  | 300 | e | 300 | e
Iron and steel, raw steele, 4 |  | 15000 |  | 15000 |  | 19000 | r | 23000 |  | 23000
Niobium and tantalum, mine:
Cassiterite concentrate:
Gross weight |  | 5930 |  | 3846 |  | 3550 | 5 | 4760 | 5 | 4729 | 5
Nb contente | kilograms | 53000 | r | 34000 | r | 32000 | r | 42000 |  | 42000
Ta contente | do. | 89000 | r | 58000 | r | 53000 | r | 71000 |  | 71000
Columbite-tantalite concentrate:
Gross weight | do. | 2302520 |  | 1651712 |  | 1269939 | 5 | 1725182 | 5 | 1641857 | 5
Nb contente | do. | 290000 |  | 210000 |  | 160000 |  | 220000 |  | 210000
Ta contente | do. | 490000 |  | 350000 |  | 270000 |  | 370000 |  | 350000
Tin:
Mine, cassiterite concentrate:
Gross weight |  | 5930 |  | 3846 |  | 3550 | 5 | 4760 | 5 | 4729 | 5
Sn contente |  | 3700 |  | 2400 |  | 2200 |  | 3000 |  | 3000
Smelter, primary |  | -- |  | 400 | e | -- | e | -- | e | --
Tungsten, mine, concentrate:
Gross weight |  | 2166 |  | 1784 |  | 1716 | 5 | 1524 | 5 | 1944 | 5
W contente |  | 1000 |  | 850 |  | 820 |  | 720 |  | 920
INDUSTRIAL MINERALS
Cement, hydraulice |  | 140000 |  | 180000 | r | 350000 | r | 390000 |  | 400000
Clay, common |  | 7100 | e | 16839 |  | 42000 | r, e | 48000 | e | 50000 | e
Gemstones:3
Amethyst | kilograms | -- | r, e | 27019 |  | 8986 |  | -- | e | --
Sapphire | do. | NA |  | 1 |  | -- |  | -- | e | -- | e
Tourmaline | do. | NA |  | 10591 |  | 3934 |  | 3900 | e | 3900 | e
Limee |  | 2700 |  | 2800 |  | 2900 |  | 2900 |  | 3000
Pumice and related minerals, pozzolan, pozzolanic material |  | 20056 |  | 48955 |  | 120000 | r, e | 140000 | e | 140000 | e
Stone, sand, and gravel, construction:
Sand and gravel, unspecifiede |  | 3000000 |  | 3100000 |  | 3400000 |  | 3600000 |  | 3800000
Stone:
Crushed:
Limestone |  | 67732 |  | 187657 |  | 480000 | r, e | 540000 | e | 560000 | e
Sandstone |  | 9651 |  | 20292 |  | 51000 | r, e | 57000 |  | 60000 | e
Dimension, granite |  | 5964 | r | 6027 |  | 9000 | r, e | 12000 | e | 18000 | e
MINERAL FUELS AND RELATED MATERIALS
Natural gas, marketable, dry basise | million cubic meters | 5 | r | 7 |  | 69 | r | 69 |  | 69
Peat, unspecifiede |  | 13000 |  | 13000 |  | 13000 |  | 100000 |  | 100000
eEstimated. rRevised. do. Ditto. NA Not available. -- Zero.
1Table includes data available through September 19, 2019. All data are reported unless otherwise noted. Estimated data are rounded to no more than three significant digits.
2In addition to the commodities listed, other crude construction materials may have been produced, but available information was inadequate to make reliable estimates of output.
3Data are for the Rwandan fiscal year ending on June 30 of the year listed.
4Estimated based on power consumption.
5Reported exports.

## Table 2
TABLE 2
RWANDA: STRUCTURE OF THE MINERAL INDUSTRY IN 2018
(Metric tons unless otherwise specified)
Annual
Commodity |  | Major operating companies and major equity owners | Location of main facilities | capacity
Cement |  | Cimenterie du Rwanda Ltd. (Cimerwa) (PPC Ltd., 51%) | Plant at Cyangugu | 600000
Do. |  | Kigali Cement Co. (ARM Cement Ltd., 100%) | Plant at Muganza1 | 100000
Do. |  | Great Lakes Cement Co. | Plant in Musanze District | 26000
Clay |  | Cimenterie du Rwanda Ltd. (Cimerwa) (PPC Ltd., 51%) | Mine near Muganza | 61000 | e
Gemstones:
Amethyst | kilograms | Artisanal miners | Mine in Ruhango District1 | 28000 | e
Sapphire | do. | do. | Mines in Rusizi District1 | 1100 | e
Tourmaline | do. | do. | Various locations in central Rwanda | 11000 | e
Lime |  | ALICOMEC | Plant in Western Province | 3300 | e
Natural gas | million | Kivuwatt Ltd. (ContourGlobal LLC) | Plant at Lake Kivu | 61 | e
cubic meters
Do. | do. | Kibuye Power 1 Ltd. | do. | 11 | e
Niobium (columbium) and |  | Various companies and cooperatives | Mines in Rutsiro District | 480 | e
tantalum, columbite-tantalite
ore and concentrate2
Do. |  | do. | Mines in Nyamasheke District | 460 | e
Do. |  | do. | Mines in Muhanga District | 390 | e
Do. |  | do. | Mines in Gakene District | 270 | e
Do. |  | do. | Mines in Rubavu District | 260 | e
Do. |  | do. | Mines in Nyaraguru District | 150 | e
Do. |  | do. | Mines in Bugesera District | 130 | e
Do. |  | do. | Mines in Ngororero District | 120 | e
Do. |  | do. | Mines in Ruhango District | 75 | e
Do. |  | do. | Mines in Kamonyi District | 65 | e
Do. |  | do. | Mines in Gatsibo District | 55 | e
Peat |  | Peat Energy Co. [Rwanda Investment Group S.A. (RIG)] | Mine at Gishoma in Rusizi District | 200000 | e
Pozzolanic materials |  | Cimenterie du Rwanda Ltd. (Cimerwa) (PPC Ltd., 51%) | Mine near Muganza | 220000 | e
Steel, crude |  | SteelRwa Industries Ltd. | Plant in Rwamagana District | 36000
Stone, crushed:
Limestone |  | Cimenterie du Rwanda Ltd. (Cimerwa) (PPC Ltd., 51%) | Mine at Nyakabuye | 690000 | e
Sandstone |  | do. | Mine at Nengo | 84000 | e
Stone, dimension |  | East African Granite Industries Ltd. | Plant at Rutarka Village | 36000 | e
Tin:
Cassiterite, ore and |  | Rutongo Mines Ltd. (Tinco Investments Ltd.) | Mines in Rulindo District | 1200
concentrate2
Do. |  | Various companies and cooperatives | Mines in Muhanga District | 790 | e
Do. |  | do. | Mines in Nyamasheke District | 690 | e
Do. |  | do. | Mines in Rutsiro District | 640 | e
Do. |  | do. | Mines in Gakene District | 590 | e
Do. |  | do. | Mines in Rubavu District | 320 | e
Do. |  | do. | Mines in Kayonza District | 290 | e
Do. |  | do. | Mines in Gatsibo District | 270 | e
Do. |  | do. | Mines in Bugesera District | 230 | e
Do. |  | do. | Mines in Nyaraguru District | 210 | e
Do. |  | do. | Mines in Gasabo District | 200 | e
Refined |  | Luna Smelter Ltd. | Smelter at Karuruma1 | 2200
Tungsten, wolframite ore |  | Eurotrade International S.A. (Tinco | Nyakabingo Mine in Rulindo | 480
and concentrate2 |  | Investments Ltd.) | District
Do. |  | Various companies and cooperatives | Mines in Rwamagama District | 300 | e
Do. |  | do. | Mines in Burera District | 290 | e
Do. |  | Rwanda Allied Partners (RAP) | Kilimbari Mine in Kayonza | 270 | e
District
See footnotes at end of table.
TABLE 2—Continued
RWANDA: STRUCTURE OF THE MINERAL INDUSTRY IN 2018
(Metric tons unless otherwise specified)
Annual
Commodity |  | Major operating companies and major equity owners | Location of main facilities | capacity
Tungsten, wolframite ore |  | Various companies and cooperatives | Mines in Rutsiro District | 230 | e
and concentrate2—Continued
Do. |  | do. | Mines in Ngororero District | 190 | e
Do. |  | do. | Mines in Nyaraguru District | 160 | e
Do. |  | do. | Mines in Muhanga District | 150 | e
Do. |  | do. | Mines in Kirehe District | 140 | e
Do. |  | do. | Mines in Rubavu District | 130 | e
eEstimated. Do., do. Ditto.
1Not operating at the end of 2018.
2Gross weight of concentrate.