## Text
Advance release
This report will be included in the USGS Minerals Yearbook 2017–2018, volume III, Area Reports—International.
The Mineral Industry of Serbia in 2017–2018
This workbook includes an embedded Word document and two tables (see tabs below).
This icon is linked to an embedded text document. Double-click on the icon to view the text document.
First posted | 2022-01-26

## Table1
TABLE 1
SERBIA: PRODUCTION OF MINERAL COMMODITIES1
(Metric tons, gross weight, unless otherwise specified)
Commodity2 |  | 2014 |  | 2015 |  | 2016 |  | 2017 |  | 2018
METALS
Aluminum, secondary, metal, ingot, including alloys |  | 63511 |  | 65957 |  | 36000 |  | 36000 |  | 36000
Copper:
Mine:
Ore:
Gross weight | thousand metric tons | 16714 |  | 17108 |  | 17845 |  | 17990 |  | 15970
Cu content |  | 45300 | r | 47200 | r | 50000 | r | 49400 |  | 43900
Concentrates, Cu content |  | 35843 |  | 36410 |  | 41312 |  | 44750 |  | 42500
Smelter:
Primary |  | 30700 | r | 43000 | r | 61000 | r | 68200 |  | 75000
Secondary |  | 2500 | r | 1000 | r | 1000 | e | 1000 | e | 1000 | e
Total |  | 33200 | r | 44000 | r | 62000 | r | 69200 |  | 76000
Refinery:
Primary |  | 31584 | r | 42729 | r | 61309 | r | 67752 |  | 66000
Secondary |  | 1591 | r | 1917 | r | 1000 |  | 1469 |  | 1000
Total |  | 33200 | r | 44600 | r | 62300 | r | 69200 |  | 67000
Gold, refinery | kilograms | 1310 |  | 628 |  | 805 |  | 1087 |  | 839
Iron and steel:
Pig iron |  | 550000 |  | 904000 |  | 1154000 |  | 1340000 |  | 1593000
Steel:
Raw steel |  | 583000 |  | 955000 |  | 1173000 |  | 1477000 |  | 1973000
Products, hot-rolled |  | 315000 |  | 820000 |  | 1503000 |  | 1741756 |  | 2079175
Lead:
Mine, ore, Pb content |  | 3700 | e | 3300 | r, e | 3500 | r, e | 3200 | e | 3200
Refinery, primary and secondary |  | 15000 | e | 15000 | e | 15000 | e | 15000 | e | 13000
Platinum-group metals, mine, elemental content:
Palladium | kilograms | 23 |  | 31 |  | 31 |  | 38 |  | 55
Platinum | do. | 3 |  | 4 |  | 4 |  | 2 |  | 5
Selenium, Se content | do. | 17255 |  | 14950 |  | 18300 |  | 19000 |  | 29000
Silver, refinery | do. | 7360 |  | 5470 |  | 11345 |  | 11858 |  | 6000
Zinc, mine, Zn content |  | 6200 |  | 4000 | r | 6300 | r | 4000 |  | 10000 | e
INDUSTRIAL MINERALS
Cement, hydraulic | thousand metric tons | 1605 |  | 1654 |  | 1801 |  | 1908 |  | 2093
Clay, kaolin |  | 214000 |  | 216210 |  | 253000 |  | 255000 |  | 279000
Lime |  | 235381 | r | 315579 | r | 322123 | r | 350000 | e | 390000 | e
Magnesitee |  | 75000 |  | 75000 |  | 75000 |  | 75000 |  | 75000
Nitrogen, ammonia, N content |  | 90000 | r | 73000 | r | 60000 | r | 60000 | e | 60000 | e
Salt, all sources |  | 12994 |  | 13202 |  | 13000 | e | 13000 | e | 13000 | e
Sand and gravel, industrial, silica: | thousand metric tons | 462 |  | 259 |  | 205 |  | 205 |  | 185
Stone, sand, and gravel, construction:
Sand and gravel, unspecified, excluding glass sand | do. | 7752 |  | 9826 |  | 6986 |  | 7795 |  | 7602
Stone:
Crushed, limestone, including gypsum and chalk | do. | 2623 |  | 2878 |  | 2933 |  | 3178 |  | 2284
Dimension, marble, block, including granite | do. | 226 |  | 271 |  | 131 |  | 362 |  | 387
MINERAL FUELS AND RELATED MATERIALS
Coal:
Bituminous | thousand metric tons | 126 |  | 129 |  | 105 |  | 342 |  | 101
Lignite | do. | 29694 |  | 37659 |  | 38289 |  | 39353 |  | 37530
Natural gas | million cubic meters | 630 |  | 626 |  | 595 |  | 548 |  | 506
Petroleum:
Crude | thousand 42-gallon barrels | 8151 |  | 7528 |  | 6846 |  | 6500 |  | 6450
Refinery:
Distillate fuel oil | do. | 8422 |  | 9422 |  | 9526 |  | 10220 |  | 11500
Gasoline | do. | 4615 |  | 4820 |  | 4930 |  | 5177 |  | 5400
Kerosene | do. | 843 |  | 835 |  | 943 |  | 1200 |  | 1470
Lubricants | do. | 107254 |  | 90500 |  | 112022 |  | 117000 |  | 116700
Residual fuel oil | do. | 2444 |  | 1865 |  | 1985 |  | 1950 |  | 1680
Total | do. | 124000 | r | 107000 | r | 129000 | r | 136000 |  | 137000
See footnotes at end of table.
TABLE 1—Continued
SERBIA: PRODUCTION OF MINERAL COMMODITIES1
eEstimated. rRevised. do. Ditto.
1Table includes data available through December 11, 2019. All data are reported unless otherwise noted. Totals and estimated data are rounded to no more than three significant digits; may not add to totals shown.
2In addition to the commodities listed, crude gypsum, secondary magnesium metal, sand, zinc metal, and other mineral commodities may have been produced, but available information was inadequate to make reliable estimates of output.

## Table2
TABLE 2
SERBIA: STRUCTURE OF THE MINERAL INDUSTRY IN 2018
(Thousand metric tons unless otherwise specified)
|  | Major operating companies and major |  | Annual
Commodity |  | equity holders | Location of main facilities | capacitye
Aluminum metal, secondary |  | Impol Seval A.D. | Sevojno smelter | 45
Do. |  | Industricum d.o.o. | Sremska Mitrovica smelter | 75
Do. |  | Nissal A.D. | Nis smelter | 2
Cement |  | Beocinska Fabrika Cementa (LafargeHolcim Ltd., 100%) | Plant at Beocin | 2000
Do. |  | Holcim (Srbija) a.d. (CHR Group, 100%) | Plant at Novi Popovac | 1400
Do. |  | Titan Cementara Kosjerić Ltd. (Titan Group, 100%) | Plant at Kosjeric | 500
Clay and shale, kaolin |  | Jugo-Kaolin d. o. o. (Quarzwerke GmbH., 87%) | Slatina Mine | NA
Coal:
Bituminous |  | JP PEU Resavica | Ibarski Rudnici Mines near Baljevac and | 70
Vrska Cuka Mines
Lignite |  | do. | Underground mines near Resavica, Bogdinac, | 460
Bogovina, Krepoljin, at Lubnica, and Stavalj
Do. | million | MB Kolubara Ltd. (Electric Power Industry of Serbia) | Opencast mines: Field B, Field D, Veliki | 31
| metric tons |  | Crljeni, and Tamnava West near Vreoci
Do. |  | TPPs-OCMs Kostolac Ltd. (Electric Power Industry | Opencast mine at Drmno near Kostolac | 8500
of Serbia)
Copper:
Mine production, Cu |  | Rudarsko Topionicki Bazen Bor (RTB Bor) (Government | Mine Cerovo at Bor | 36
content of concentrate |  | owned), 37%, and and Zijin Mining Group Co., Ltd., 63%
Do. |  | do. | Jama Mine and mill at Bor | 8
Do. |  | do. | Mine and mill at Majdanpek | 30
Do. |  | do. | Mine and mill at Veliki Krivelj | 20
Metal |  | do. | Smelter and refinery at Bor | 80
Gold, refined | kilograms | do. | do. | 1300
Iron and steel:
Pig iron |  | Zelezara Smederevo d.o.o. | Two blast furnaces at Smederevo | NA
Raw steel |  | do. | Plant at Smederevo | 2200
Lead, metal, secondary |  | Farmakom M.B. | Smelter at Zajaca | NA
Lead-zinc ore |  | Contango d.o.o. | Mine and mill at Rudnik | 250
Do. |  | Farmakom M.B. | Mines at Rajiceva Gora, Ravnaja, and | 350
Veliki Cip
Do. |  | MINECO Ltd. | Rudnik Mine, Rudnik village, central part | 50
of Serbia
Do. |  | NA | Grot Mine near Vranje | 300
Lime |  | Jelen Do a.d. (Nexe Grupa) | Plant in Jelen Dol, west of Cacak | 90
Do. |  | Ravnaja AD | Plant at Mali Zvornik | NA
Do. |  | Zelezara Smederevo d.o.o. | Plant at Kucevo | NA
Magnesite, concentrate |  | Magnohrom d.o.o. | Mines near Kraljevo | NA
Magnesium:
Mine (byproduct of |  | MG Serbien d.o.o. | Bela Stena Mine, near Baljevac | NA
dolomite mining)
Metal:
Primary |  | do. | do. | 2
Secondary |  | do. | do. | 2
See footnotes at end of table.
TABLE 2—Continued
SERBIA: STRUCTURE OF THE MINERAL INDUSTRY IN 2018
(Thousand metric tons unless otherwise specified)
|  | Major operating companies and major |  | Annual
Commodity |  | equity holders | Location of main facilities | capacitye
Natural gas | million cubic | Naftna Industrija Srbije a.d. (NIS) (JSC Gazprom Neft, | Wells throughout northern Serbia | 600
| meters | 56.15%, and Government, 29.87%)
Petroleum:
Crude | 42-gallon | do. | Northeastern Serbia | 24000
barrels per day
Refined | thousand 42-gallon | do. | Refinery at Pancevo | 96000
barrels
Do. |  | do. | Refinery at Novi Sad | 52000
Platinum-group metals |  | Rudarsko Topionicki Bazen Bor (RTB Bor) (Government | Mine Cerovo at Bor | NA
owned), 37%, and and Zijin Mining Group Co., Ltd., 63%
Silica |  | Jugo-Kaolin d. o. o. (Quarzwerke GmbH., 87%) | Cucuge, Avala, Slatina, Dokmir | NA
Silver, refined |  | Rudarsko Topionicki Bazen Bor (RTB Bor) (Government | Smelter and refinery at Bor | NA
owned), 37%, and and Zijin Mining Group Co., Ltd., 63%
Zinc, mine production, |  | MINECO Ltd. | Rudnik Mine, Rudnik village, central part | 11
Zn content |  |  | of Serbia
eEstimated. Do., do. Ditto. NA Not available.