## Text
Advance release
This report will be included in the USGS Minerals Yearbook 2017–2018, volume III, Area Reports—International.
The Mineral Industry of South Africa in 2017–2018
This workbook includes an embedded Word document and 3 tables (see tabs below).
This icon is linked to an embedded text document. Double-click on the icon to view the text document.
First posted | 2022-07-25

## Table1
TABLE 1
SOUTH AFRICA: PRODUCTION OF MINERAL COMMODITIES1
(Metric tons, gross weight, unless otherwise specified)
Commodity |  | 2014 |  | 2015 |  | 2016 |  | 2017 |  | 2018
METALS
Aluminum, metal, primary |  | 745000 |  | 695000 |  | 701000 |  | 716000 |  | 714000
Antimony, mine, concentrate, Sb content |  | 815 |  | 302 | r | 350 | r | -- |  | --
Chromium, mine, chromite:
44% to 48% Cr2O3 | thousand metric tons | 2043 |  | 2127 | r | 1935 |  | 2010 |  | 1101
Less than 44% Cr2O3 | do | 11995 |  | 13528 |  | 12772 | r | 14538 |  | 16516
Total | do | 14000 |  | 15700 |  | 14700 |  | 16500 |  | 17600
Cobalt:
Mine, Co content, recoverablee |  | 3000 |  | 2900 |  | 2300 | r | 2300 |  | 2300
Refinery, metal powder and sulfate |  | 1332 |  | 1300 |  | 1101 |  | 1062 |  | 1089
Copper:
Mine, concentrate, Cu content |  | 78700 | r | 77400 |  | 65300 | r | 65500 |  | 48100
Smelter, primary |  | 71700 | r | 71800 |  | 68700 | r | 70000 |  | 70000
Refinery, primary |  | 78697 |  | 77360 |  | 65257 | r | 65503 |  | 46900
Ferroalloys:
Ferrochromium | thousand metric tons | 3719 |  | 3685 |  | 3596 |  | 3700 | e | 3900 | e
Ferromanganese | do. | 787 | r | 512 |  | 335 |  | 257 |  | 236
Ferrosilicon | do. | 88 |  | 92 | r | 73 | r | 48 |  | 98 | e
Ferrovanadiume | do. | 19 |  | 15 |  | 7 |  | 7 |  | 7
Silicomanganese2 | do. | 228 |  | 210 |  | 144 |  | 160 |  | 164
Gold:
Mine, Au content | kilograms | 151622 |  | 144504 |  | 142202 | r | 137133 |  | 117150
Refinerye, 3, 4 | do. | 370000 |  | 340000 |  | 300000 |  | 300000 |  | 300000
Iron ore, mine:
Gross weight | thousand metric tons | 80759 |  | 72806 |  | 66456 |  | 74857 |  | 74264
Fe content | do. | 51500 |  | 46000 |  | 43000 | r | 47600 |  | 47200
Iron and steel:
Direct-reduced iron | do. | 1612 |  | 1125 |  | 702 |  | 925 |  | 835
Pig iron | do. | 4402 |  | 4464 |  | 4311 |  | 4352 |  | 4611
Steel:
Raw steel | do. | 6412 |  | 6417 |  | 6141 |  | 6301 |  | 6327
Products, stainless | do. | 473 |  | 515 |  | 582 |  | 591 |  | 550
Lead:
Mine, concentrate, Pb content |  | 29348 |  | 34573 |  | 39344 |  | 48150 |  | 35000 | e
Refinery, secondarye |  | 52000 |  | 52000 |  | 54000 |  | 54000 |  | 56000
Manganese:
Mine, metallurgical grade:
Gross weight:
30% to 40% Mn | thousand metric tons | 9776 |  | 7340 | r | 8290 | r | 9932 |  | 10510
40% to 45% Mn | do. | 1703 |  | 2499 |  | 1082 |  | 2884 |  | 2189
45% to 48% Mn | do. | 2572 |  | 1194 |  | 1434 |  | 1209 |  | 2219
More than 48% Mn | do. | -- |  | -- |  | -- |  | 119 |  | --
Total |  | 14100 |  | 11000 | r | 10800 | r | 14100 |  | 14900
Mn contente | do. | 5500 | r | 4300 | r | 4200 | r | 5500 |  | 5800
Refinery, metal, electrolytice | do. | 30 |  | 30 |  | 30 |  | 30 |  | 30
Nickel:
Mine, Ni content |  | 54956 |  | 56689 |  | 48994 |  | 48383 |  | 43236
Smelter, matte, for domestic usee |  | 38000 | r | 39000 | r | 38000 | r | 38000 |  | 34000
Refinery, metal, electrolytic |  | 39356 | r | 41910 | r | 42332 | r | 42362 |  | 39500
Products, chemicals |  | 3500 | e | 5300 | e | 4743 | r | 4966 |  | 5281
See footnotes at end of table.
TABLE 1—Continued
SOUTH AFRICA: PRODUCTION OF MINERAL COMMODITIES1
(Metric tons, gross weight, unless otherwise specified)
Commodity |  | 2014 |  | 2015 |  | 2016 |  | 2017 |  | 2018
METALS—Continued
Platinum-group metals:
Mine, elemental content:
Iridium | kilograms | 4231 |  | 6230 |  | 6624 |  | 5973 |  | 6357
Palladium | do. | 58410 |  | 82691 |  | 76273 |  | 80132 |  | 80629
Platinum | do. | 93991 |  | 139125 |  | 133241 |  | 131242 |  | 137053
Rhodium | do. | 12916 |  | 18722 |  | 19237 |  | 18431 |  | 18608
Ruthenium | do. | 18896 |  | 28747 |  | 28278 |  | 24486 |  | 27999
Total | do. | 188000 |  | 276000 |  | 264000 |  | 260000 |  | 271000
Refinery:
Palladium | do. | 67646 | r | 89815 | r | 88719 | r | 93126 |  | 89299
Platinum | do. | 109883 | 5, r | 151156 | r | 150300 | r | 154295 |  | 155915
Rhodium | do. | 13940 | r | 18220 | r | 19360 | r | 19830 |  | 18550
Other6 | do. | 25670 | r | 34800 | r | 37450 | r | 34840 |  | 31800
Total | do. | 217000 | r | 294000 | r | 296000 | r | 302000 |  | 296000
Selenium, anode slimes, Se contente | do. | 13000 | r | 14000 | r | 14000 | r | 12000 |  | 14000
Silicon, metal | thousand metric tons | 47 |  | 46 | r | 27 | r | 5 |  | 51 | e
Silver, mine, Ag content | kilograms | 49220 |  | 51861 |  | 55622 | r | 62536 |  | 46467
Tellurium, refinery, Te content, anode slimese |  | 5900 | r | 6600 | r | 6700 | r | 5300 |  | 7700
Titanium:
Mineral concentrates:
Ilmenite and leucoxenee | thousand metric tons | 2300 | r | 1700 | r | 2000 | r | 2200 |  | 2000
Rutilee | do. | 100 | r | 95 | r | 100 |  | 120 |  | 110
Total | do. | 2400 | r | 1800 | r | 2100 | r | 2320 |  | 2110
Titaniferous slage | do. | 1100 | r | 940 | r | 820 | r | 1000 |  | 900
Vanadium, V content |  | 21582 |  | 17788 |  | 8163 | r | 7959 |  | 7700
Zinc, mine, concentrate, Zn content |  | 26141 |  | 29040 |  | 26695 |  | 30778 |  | 28129
Zirconium, baddeleyite and zircon concentrate |  | 398101 |  | 377767 | r | 377430 | r | 361813 |  | 350000 | e
INDUSTRIAL MINERALS
Cement, hydraulic7 | thousand metric tons | 12068 |  | 12992 |  | 13000 | e | 14000 | e | 15000 | e
Clay:
Bentonite |  | 171119 |  | 165535 |  | 148742 |  | 165141 |  | 173486
Brick clay7 | thousand metric tons | 6687 |  | 6945 | r | 6668 | r | 7460 |  | 5661
Fire clay |  | 239906 |  | 751711 |  | 985333 |  | 430650 |  | 525853
Flint, raw and calcined |  | 26891 |  | 19785 |  | 10203 |  | 10064 |  | 4421
Fuller's earth, attapulgite |  | 17668 |  | 17627 |  | 16374 |  | 18333 |  | 17121
Kaolin |  | 27258 |  | 20126 | r | 21141 |  | 31295 |  | 23724
Plastic clay |  | 268 |  | 4554 |  | -- |  | -- |  | 2092
Diamond, gem and industrial | thousands carats | 8059 |  | 8233 |  | 8306 | r | 9698 |  | 9911
Feldspar, mine |  | 102541 |  | 130184 |  | 127872 | r | 116705 |  | 76803
Fluorspar, mine:e
Acid grade |  | 150000 |  | 110000 |  | 146000 | r | 209000 |  | 220000
Metallurgical grade |  | 14000 |  | 11000 | r | 31000 | r | 14000 |  | 22000
Total |  | 164000 |  | 121000 | r | 177000 |  | 223000 |  | 242000
Garnet, industrial |  | 254816 |  | 284990 |  | 254693 | r | 211394 |  | 278205
Gypsum, mine |  | 376223 |  | 231688 |  | 262457 | r | 320685 |  | 313909
Kyanite and related minerals, andalusite |  | 172657 |  | 190000 | e | 160000 | r, e | 180000 | e | 200000 | e
Lime7 | thousand metric tons | 1260 | r | 1119 | r | 1131 | r | 1221 |  | 1311
Magnesite, mine |  | 12335 |  | 40000 | r, e | 60000 | r, e | 80000 | e | 90000 | e
Mica, ground and scrap |  | 83 |  | 29 |  | 8 |  | 21 |  | 32
Nitrogen, ammonia, N contente |  | 620000 |  | 620000 |  | 620000 |  | 620000 |  | 620000
Perlite |  | 1100 |  | 1000 | e | 1000 | e | 1000 | e | 1000 | e
See footnotes at end of table.
TABLE 1—Continued
SOUTH AFRICA: PRODUCTION OF MINERAL COMMODITIES1
(Metric tons, gross weight, unless otherwise specified)
Commodity |  | 2014 |  | 2015 |  | 2016 |  | 2017 |  | 2018
INDUSTRIAL MINERALS—Continued
Phosphate rock:
Gross weight | thousand metric tons | 2011 |  | 1852 |  | 1697 |  | 2079 |  | 2058
P2O5 content | do. | 743 |  | 685 |  | 636 | r | 769 |  | 761
Salt |  | 493798 |  | 517159 |  | 473339 | r | 492844 |  | 476107
Sand and gravel, industrial, unspecified | thousand metric tons | 2605 |  | 2278 | r | 1886 | r | 2401 |  | 2287
Sodium, compounds, sodium sulfate, mine |  | 51751 |  | 38374 |  | 26248 |  | 57493 |  | 44008
Stone, sand, and gravel, construction:
Sand and gravel:7
Aggregate | thousand metric tons | 47972 |  | 48991 | r | 51035 | r | 52415 |  | 47819
Sand | do. | 14220 |  | 14788 | r | 14594 | r | 14357 |  | 13546
Stone:
Crushed:
Limestone, including dolomite | do. | 21776 |  | 22927 | r | 23355 | r | 23765 |  | 22802
Shale:7
For brickmaking | do. | 785 |  | 963 | r | 1363 | r | 1090 |  | 849
For cement | do. | 404 |  | 354 |  | 395 | r | 356 |  | 305
Dimension:
Granite, including norite7 |  | 233420 |  | 263333 | r | 307540 | r | 286147 |  | 151443
Slate |  | 19051 |  | 6497 | r | 60 | r | 848 |  | 2000 | e
Sulfur, byproduct, S content:
Metallurgy |  | 102438 |  | 108579 | r | 85114 | r | 62824 |  | 58000 | e
Petroleum |  | 174580 |  | 169051 | r | 195716 | r | 193786 |  | 181000 | e
Total |  | 277000 |  | 278000 | r | 281000 |  | 257000 |  | 239000
Talc and pyrophyllite:
Pyrophyllite, wonderstone |  | 22500 |  | 17352 | r | 19114 |  | 55048 |  | 98245
Talc |  | 4827 |  | 4497 |  | 4462 |  | 3728 |  | 3897
Vermiculite |  | 143007 |  | 138290 |  | 166483 |  | 166084 |  | 141346
Wollastonitee |  | 1100 | r | 1100 | r | 1100 | r | 1100 |  | 1100
MINERAL FUELS AND RELATED MATERIALS
Coal, marketable:
Anthracite | thousand metric tons | 3517 |  | 3395 |  | 2635 | r | 2886 |  | 3317
Bituminouse | do. | 255000 |  | 246000 | r | 244000 | r | 246000 |  | 246000
Metallurgicale | do. | 3400 |  | 2700 | r | 4000 | r | 3500 |  | 3900
Coke, metallurgical, marketable | do. | 1981 | r | 2009 | r | 1940 | r | 1900 | e | 1900 | e
Natural gas | million cubic meters | 1184 | r | 1464 | r | 901 | r | 822 |  | 685
Petroleum:
Natural gas liquids | thousand 42-gallon barrels | 924 |  | 738 |  | 403 | r | 324 |  | 247
Refinery:
Distillate fuel oil | do. | 51974 | r | 46483 | r | 56547 | r | 57000 | e | 57000 | e
Gasoline | do. | 49440 | r | 47623 | r | 54797 | r | 55000 | e | 55000 | e
Jet fuel | do. | 12886 | r | 18168 | r | 17533 | r | 18000 | e | 18000 | e
Kerosene | do. | 3448 |  | 3548 | r | 3602 | r | 3600 | e | 3600 | e
Liquefied petroleum gas | do. | 2494 |  | 3689 | r | 3526 | r | 3500 | e | 3500 | e
Residual fuel oil | do. | 20806 |  | 25248 | r | 24009 | r | 24000 | e | 24000 | e
Other, including lubricants and greases | do. | 4023 | r | 3636 | r | 4401 | r | 4400 | e | 4400 | e
Total | do. | 145000 | r | 148000 | r | 164000 | r | 166000 | e | 166000 | e
Uranium, mine, U content |  | 566 |  | 448 |  | 382 |  | 310 | e | 196
eEstimated. rRevised. do. Ditto. -- Zero.
1Table includes data available through December 16, 2019. All data are reported unless otherwise noted. Totals and estimated data are rounded to no more than three significant digits; may not add to totals shown.
2Reported by the International Manganese Institute.
3Data are for the Rand Refinery (Pty) Ltd.
4Production is based on fiscal year, with a starting date of October 1 of the year shown.
5Includes sales.
6May include small amounts of gold.
7Sales.

## Table2
TABLE 2
SOUTH AFRICA: STRUCTURE OF THE MINERAL INDUSTRY IN 2018
(Thousand metric tons unless otherwise specified)
Major operating companies and
Commodity |  | major equity owners | Location of main facilities | Annual capacity
Aggregates |  | AfriSam Consortium (Pty) Ltd. | 18 mines in Gauteng, KwaZulu-Natal, | 10,000.
Mpumalanga, and Western Cape Provinces
Do. |  | Lafarge Mining South Africa (Pty) Ltd. | 21 mines in Eastern Cape, Free State, | 6,000.e
|  | (LafargeHolcim Ltd., 76.3%) | KwaZulu-Natal, Limpopo, Mpumalanga,
and Western Cape Provinces
Do. |  | Pretoria Portland Cement Co. (Pty) Ltd. | Mines at Francistown, Kgale, Laezonia, and | 3,000.
|  | (Barloworld Trust Co. Ltd., 68%) | Mooiplaas
Aluminum |  | South32 Ltd. | Hillside smelter at Richards Bay | 726.
Andalusite |  | Imerys South Africa (Pty) Ltd. (Imerys Group) | Annesley and Segorong Mines at Penge, | 250.e
and Thabazimbi Mine near Thabazimbi
Do. |  | Andalusite Resources (Pty) Ltd. [African | Maroeloesfontein Mine, near Thabazimbi, | 70.
|  | Mineral Trading and Exploration (Pty) Ltd.] | Northern Cape Province
Antimony | metric tons | Stibium Mining (Pty) Ltd. | Cons Murch Mine near Gravelotte1 | 7,000.
Cement |  | Pretoria Portland Cement Co. (Pty) Ltd. | De Hoek, Dwaalboom, Hercules, Jupiter, | 7,000.
|  | (Barloworld Trust Co. Ltd., 68%) | Riebeeck, and Slurry plants
Do. |  | AfriSam Consortium (Pty) Ltd. | Dudfield, Roodepoort, and Ulco plants | 4,600.
Do. |  | Lafarge Industries South Africa (Pty) Ltd. | Lichtenburg plant in North West Province | 3,200.
(LafargeHolcim Ltd., 76.3%)
Do. |  | Dangote Cement South Africa (Pty) Ltd. | Plants near Delmas in Mpumalanga Province | 2,900.
|  | (Dangote Industries Ltd., 64%) | and at Lichtenburg
Do. |  | Natal Portland Cement Co. (Pty) Ltd. | Simuma plant in KwaZulu-Natal Province | 1,800.
(Cimentos de Portugal SGPS, S.A., 98%)
Do. |  | Mamba Cement Company (Pty) Ltd | Plant near Northam | 1,000.
Chromite |  | Glencore plc, 79.5%, and Merafe Resources | Magareng Mine in Mpumalanga Province | 1,200.
Ltd., 20.5%
Do. |  | do. | Thorncliffe Mine at Steelpoort | 995.
Do. |  | do. | Kroondal Mine at Rustenburg | 850.
Do. |  | do. | Helena Mine at Steelpoort | 825.
Do. |  | do. | Waterval Mine in North West Province | 650.
Do. |  | do. | Boshoek Mine in North West Province | NA.
Do. |  | Samancor Chrome (Pty) Ltd. (International | Eastern Chrome Mines in Steelpoort Valley, | 2,000.
|  | Mineral Resources BV, 70%) | Mpumalanga Province
Do. |  | do. | Western Chrome Mines in North West Province | 1,500.
Do. |  | Tharisa Minerals (Pty) Ltd. | Tharisa Mine in North West Province | 1,920.
Do. |  | Hernic Ferrochrome (Pty) Ltd. (Mitsubishi | Bokone and Morula Mines near Brits | 1,500.
Corp., 51%)
Do. |  | Lonmin plc | Marikana Mines (Eastern Platinum, Karee, | 1,500.e
and Western Platinum) and Pandora Mine
Do. |  | Assore Ltd. | Dwarsrivier Mine in Mpumalanga Province | 1,400.
Do. |  | Nkomati Joint Venture (African Rainbow | Nkomati Mine in Mpumalanga Province | 900.
Minerals Ltd., 50%, and MMC Norilsk
Nickel, 50%)
Do. |  | Two Rivers Platinum Mine (Pty) Ltd. | Two Rivers Platinum Mine near Steelpoort | 320.e
(African Rainbow Minerals Ltd., 55%, and
Impala Platinum Holdings Ltd., 45%)
Do. |  | Anglo American Platinum Ltd. (Amplats) | Plant at Amandelbult Mine near Northam | 700.
(Anglo American plc, 74.1%)
Do. |  | Anglo American Platinum Ltd. (Amplats) | Masa Plant at Union Mine near Northam | 330.
and Siyanda Resources
Do. |  | Sibanye-Stillwater Ltd. | Waterval Plant near Rustenburg Mine | 820.e
Do. |  | ASA Metals (Pty) Ltd. (Sinosteel Corp., 60%, | Dilokong Mine, near Burgersfort in | 800.
|  | and Limpopo Economic Development | Mpumalanga Province1
Enterprise, 40%)
See footnotes at end of table.
TABLE 2—Continued
SOUTH AFRICA: STRUCTURE OF THE MINERAL INDUSTRY IN 2018
(Thousand metric tons unless otherwise specified)
Major operating companies and
Commodity |  | major equity owners | Location of main facilities | Annual capacity
Chromite—Continued |  | Northam Platinum Ltd. | Booysendal North and Zondereinde Mines | 660.e
Do. |  | Afarak Group Oyj | Mecklenburg, Stellite, and Vlakpoort Mines | 500.e
Do. |  | Bayer (Pty) Ltd. | Rustenburg Chrome Mine | 450.
Do. |  | Impala Chrome (Pty) Ltd. [Impala Platinum | Impala Mines near Rustenburg | 220.e
Holdings Ltd. (Implats), 65%]
Coal |  | Exxaro Resources Ltd. (BEE Holdco, 52.3%) | Grootegeluk Mine in Limpopo Province | 33,400.
Do. |  | do. | Matla Mine in Mpumalanga Province | 14,000.
Do. |  | do. | Arnot Mine in Mpumalanga Province1 | 5,000.
Do. |  | do. | Exxaro Coal Central in Mpumalanga Province | 4,500.e
Do. |  | do. | Leeuwpan Mine in Mpumalanga Province | 4,200.e
Do. |  | do. | North Block Complex in Mpumalanga Province | 3,300.
Do. |  | Exxaro Resources Ltd., 50%, and Anglo | Mafube Mine near Sasolburg | 4,200.
American plc, 50%
Do. |  | Sasol Ltd. | Syferfontein Mine near Secunda | 11,300.
Do. |  | do. | Twistdraai Mine near Secunda | 8,900.
Do. |  | do. | Middelbult Mine near Secunda | 7,900.
Do. |  | do. | Bosjesspruit Mine near Secunda | 7,100.
Do. |  | do. | Impumelelo Mine near Secunda | 3,600.
Do. |  | do. | Brandspruit Mine near Secunda | 3,300.
Do. |  | do. | Sigma Mine near Sasolburg | 1,900.
Do. |  | South32 Ltd. | Middelburg and Wolverkrans Mines in | 17,000.
Mpumalanga Province
Do. |  | do. | Khutala Mine in Mpumalanga Province | 12,000.
Do. |  | do. | Klipspruit Mine in Mpumalanga Province | 7,000.
Do. |  | Anglo Coal Ltd. (Anglo American plc, 100%) | Khwezela Mine near Witbank | 8,700.
Do. |  | do. | Zibulo Mine in Mpumalanga Province | 8,000.
Do. |  | do. | Goedehoop Mine in Mpumalanga Province | 7,500.
Do. |  | do. | Isibonelo Mine in Mpumalanga Province | 5,000.
Do. |  | do. | Greenside Mine near Witbank | 5,000.e
Do. |  | Glencore plc, 79.8%, and African Rainbow | Impunzi Complex and Tweefontein | 18,000.e
|  | Minerals Ltd., 20.2% | Complex at Witbank
Do. |  | do. | Goedgevonden Complex at Witbank | 7,700.
Do. |  | Izimbiwa Coal (Pty) Ltd. (Phembani Group, | Corobrik, Graspan, and Springlake Mines | 4,500.e
50.01%, and Glencore plc, 49.99%)
Do. |  | Umcebo Mining Ltd. (Glencore plc, 48.7%) | Wonderfontein Mine near Belfast | 3,500.e
Do. |  | Seriti Coal (Pty) Ltd. | New Vaal Mine near Vanderbijlpark | 18,000.
Do. |  | do. | Kriel Mine in Mpumalanga Province | 10,000.
Do. |  | do. | New Denmark Mine in Mpumalanga Province | 5,000.
Do. |  | Optimum Coal Mine (Pty) Ltd. [Tegeta | Optimum Complex in Mpumalanga Province1 | 11,000.
Exploration & Resources (Pty) Ltd., 67.6%]
Do. |  | do. | Koornfontein Mine in Mpumalanga Province1 | 3,000.e
Do. |  | Tegeta Exploration & Resources (Pty) Ltd. | Brakfonten Mine in Mpumalanga Province1 | 1,400.e
Do. |  | Mbuyelo Coal (Pty) Ltd. (Mbuyelo Group, 49%, | Welgemeend Mine in Mpumalanga Province | 3,100.e
and IchorCoal N.V., 45%)
Do. |  | do. | Manungu Mine in Mpumalanga Province | 1,900.e
Do. |  | do. | Rirhandzu Mine in Mpumalanga Province | 1,500.e
Do. |  | do. | Vlakvarkfontein Mine near Kendal | 1,400.e
Do. |  | Wescoal Holdings Ltd. | Vanggatfontein Mine in Mpumalanga Province | 2,640.
Do. |  | do. | Elandspruit Mine in Mpumalanga Province | 2,000.
Do. |  | do. | Khanyisa Mine in Mpumalanga Province | 1,000.
Do. |  | do. | Intibane Mine in Mpumalanga Province | 1,000.
Do. |  | Burgh Group Holdings | Leeuwpoort, Mooifontein, and other mines | 5,000.e
See footnotes at end of table.
TABLE 2—Continued
SOUTH AFRICA: STRUCTURE OF THE MINERAL INDUSTRY IN 2018
(Thousand metric tons unless otherwise specified)
Major operating companies and
Commodity |  | major equity owners | Location of main facilities | Annual capacity
Coal—Continued |  | Universal Coal plc | Kangala Mine in Mpumalanga Province | 2,900.e
Do. |  | do. | New Clydesdale Colliery in Mpumalanga | 2,100.e
Province
Do. |  | Canyon Coal (Pty) Ltd. [Menar Holding | Hakhano, Phalanndwa, and Singani Mines | 4,000.e
|  | Pty) Ltd.] | in Mpumalanga Province
Do. |  | Zululand Anthracite Colliery (Pty) Ltd. | Mine near Emakhalathini | 870.e
[Menar Holding (Pty) Ltd., 76%]
Do. |  | Hosken Consolidated Coal (Pty) Ltd. | Palesa Mine in Mpumalanga Province | 3,300.e
Do. |  | do. | Mbali Mine in Mpumalanga Province | 1,500.e
Do. |  | Vunene Mining (Pty) Ltd. (IchorCoal N.V., 76%) | Vunene Mine in Mpumalanga Province | 2,100.e
Do. |  | do. | Mbali Mine in Mpumalanga Province | 1,600.
Do. |  | Eyethu Coal (Pty) Ltd. | Klipfontein, Leeuwpoort, and TNDB Mines | 3,100.e
in Mpumalanga Province
Do. |  | Kangra Group Pty. Ltd. (Shanduka Resources | Savmore Mine in Mpumalanga Province | 3,000.
(Pty) Ltd., 30%)
Do. |  | Imbawula Group | Mpumalanga Division (Spitzkop and Tselentis | 2,800.
Mines) at Breyten and Ermelo
Do. |  | Kuyasa Mining (Pty) Ltd. | Delmas Mine | 2,000.
Cobalt:
Mine | metric tons | Nkomati Joint Venture | Nkomati Mine in Mpumalanga Province | 1,200.e
Do. | do. | Anglo American Platinum Ltd. (Amplats) | Amandelbult, Mogalakwena, Union, and | 500.e
|  | (Anglo American plc, 78%) | other mines in Bushveld Complex
Refined | do. | Anglo American Platinum Ltd. (Amplats) | Rustenburg Base Metal Refiners | 700.e
Do. |  | Impala Platinum Holdings Ltd. (Implats) | Base metals refinery | NA.
Copper:
Mine |  | Palabora Mining Co. Ltd. | Palabora Mine at Phalaborwa | 65.2
Do. |  | Anglo American Platinum Ltd. (Amplats) | Amandelbult, Mogalakwena, Union, and | 13.2
other mines in Bushveld Complex
Do. |  | Nkomati Joint Venture | Nkomati Mine in Mpumalanga Province | 10
Do. |  | Impala Platinum Holdings Ltd. (Implats) | Impala Rustenburg Mine near Phokeng | 7.2
Do. |  | Black Mountain Mineral Development Co. | Black Mountain Mine near Aggeneys in | 6.2
|  | (Pty) Ltd. (Vedanta Resources plc, 74%) | Northern Cape Province
Smelter |  | Palabora Mining Co. Ltd. | Smelter at Phalaborwa | 110.2
Do. |  | Anglo American Platinum Ltd. (Amplats) | Rustenburg Smelter | 11.2
Do. |  | Impala Platinum Ltd. (Implats) | Smelter near Phokeng | 7.2
Refined |  | Palabora Mining Co. Ltd. | Refinery at Phalaborwa | 140.2
Do. |  | Anglo American Platinum Ltd. (Amplats) | Rustenburg Base Metal Refiners | 13.2
Do. |  | Lonmin plc | Base metals refinery and scrap plant | 9.2
Do. |  | Impala Platinum Holdings Ltd. (Implats) | Base metals refinery | 7.2
Diamond | thousand | De Beers Consolidated Mines Ltd. (DeBeers | Venetia Mine in Northern Cape Province | 7,500.
| carats | Group of Companies, 76%)
Do. | do. | do. | Voorspoed Mine in Free State Province | 800.
Do. | do. | Petra Diamonds Ltd. | Finsch Mine in Northern Cape Province | 2,000.
Do. | do. | do. | Cullinan Mine in Gauteng Province | 1,100.e
Do. | do. | do. | Koffiefontein Mine in Free State Province | 60.e
Do. | do. | Ekapa Mining (Pty) Ltd. | Kimberley Mine in Northern Cape Province | 800.
Do. | do. | DiamondCorp plc | Lace Mine1 near Kroonstad | 500.
Do. | do. | Jagersfontein Developments (Pty) Ltd. | Jagersfontein Mine in Free State Province | 250.e
Do. | do. | Trans Hex Group | Namaqualand Mine | 130.e
Do. | do. | do. | Baken and other mines | 60.e
Do. | do. | Batla Minerals SA | Superkolong Diamond operations | 130.e
Fluorspar |  | Vergenoeg Mining Corp. (Pty) Ltd. | Vergenoeg Mine at Rust de Winter | 250.
(Minerales Y Productos Derivados SA, 85%)
See footnotes at end of table.
TABLE 2—Continued
SOUTH AFRICA: STRUCTURE OF THE MINERAL INDUSTRY IN 2018
(Thousand metric tons unless otherwise specified)
Major operating companies and
Commodity |  | major equity owners | Location of main facilities | Annual capacity
Garnet, industrial |  | Mineral Commodities Ltd. (MCL) | Tormin Mine in Western Cape Province | 300.
Gold:
Mine | kilograms | Sibanye-Stillwater Ltd. | Driefontein Mine in Gauteng Province | 18,000.e
Do. | do. | do. | Kloof Mine in Gauteng Province | 18,000.e
Do. | do. | do. | Beatrix Mine in Free State Province | 11,000.e
Do. | do. | do. | Cooke Operations in Gauteng Province | 7,500.e
Do. | do. | do. | Burnstone Mine1 in Mpumalanga Province | 3,100.
Do. | do. | Harmony Gold Mining Company Ltd. | Tshepong Mine in Free State Province | 9,400.
Do. | do. | do. | Great Noligwa and Moab Khotsong Mines | 8,500.e
Do. | do. | do. | Kusasalethu Mine in Gauteng Province | 4,400.
Do. | do. | do. | Kalgold, Phoenix, and other surface operations | 3,000.
Do. | do. | do. | Doornkop Mine in Gauteng Province | 2,900.
Do. | do. | do. | Target 1 Mine in Free State Province | 2,900.
Do. | do. | do. | Bambanani Mine in Free State Province | 2,600.
Do. | do. | do. | Masimong Mine in Free State Province | 2,200.
Do. | do. | do. | Joel Mine in Free State Province | 2,100.
Do. | do. | do. | Unisel Mine in Free State Province | 1,800.
Do. | do. | AngloGold Ashanti Ltd. (Anglo American plc, | Mponeng Mine in Gauteng Province | 10,000.
41.8%)
Do. | do. | do. | Tau Tona Mine1 in Gauteng Province | 8,100.
Do. | do. | do. | Surface Operations in North West Province | 7,000e.
Do. | do. | Gold Fields Ltd. | South Deep Mine in Gauteng Province | 15,500.
Do. | do. | Heaven-Sent SA Sunshine Investment Company Ltd. | Kopanang Mine in Free State Province | 9,000.
Do. | do. | Pan African Resources plc | Barberton Mine in Mpumalanga Province | 3,000.
Do. | do. | do. | Evander Mine in Mpumalanga Province | 3,000.
Do. | do. | do. | Barberton Tailings Retreatment Project | 930.
Do. | do. | do. | Evander Tailings Retreatment Project | 930.
Do. | do. | DRDGold Ltd. | Ergo operations near Johannesburg | 5,000.e
Do. | do. | Gold One International Ltd. | Modder East Mine in Gauteng Province | 4,700.
Do. | do. | Village Main Reef Ltd. | Tau Lekoa Mine | 3,200.e
Do. | do. | Anglo American Platinum Ltd. (Amplats) | Amandelbult, Mogalakwena, Union, and | 3,000.e
other mines in Bushveld Complex
Refined | metric tons | Rand Refinery (Pty) Ltd. (AngloGold Ashanti | Germiston, Gauteng Province | 600.
Ltd., 53%, and Gold Fields Ltd., 33%)
Iron and steel:
Iron ore |  | Kumba Iron Ore Ltd. | Sishen Mine at Sishen | 38,000.
Do. |  | do. | Kolomela Mine in Northern Cape Province | 14,000.
Do. |  | Assmang (Pty) Ltd. | Khumani Mine in Northern Cape Province | 16,000.
Do. |  | do. | Beeshoek Mine near Postmasburg | 4,000.
Do. |  | Palabora Mining Co. Ltd. | Palabora Mines at Phalaborwa | 10,000.
Do. |  | Evraz Highveld Steel and Vanadium Corp. Ltd. | Mapochs Mine at Roossenekal1 | 2,700.
(Evraz Group S.A., 79%)
Do. |  | Sedibeng Iron Ore (Pty) Ltd. [Black Ginger | Mine at Postmasburg in Northern Cape | 2,000
|  | (Pty) Ltd., 64%] | Province
Do. |  | Afrimat Ltd. | Diro Mine in Northern Cape Province | 1,000.
Pig iron |  | Richards Bay Minerals (RBM) (Rio Tinto plc, | Smelter at Richards Bay | 550.
74%, and Blue Horizon Investments, 24%)
Ferroalloys |  | Glencore plc, 79.5%, and Merafe Resources | Lion plant at Steelpoort | 720 ferrochromium.
Ltd., 20.5%
Do. |  | do. | Wonderkop plant at Marikana | 553 ferrochromium.
Do. |  | do. | Rustenburg plant at Rustenburg | 430 ferrochromium.
Do. |  | do. | Lydenburg plant at Lydenburg | 396 ferrochromium.
Do. |  | do. | Boshoek plant at Boshoek | 240 ferrochromium.
See footnotes at end of table.
TABLE 2—Continued
SOUTH AFRICA: STRUCTURE OF THE MINERAL INDUSTRY IN 2018
(Thousand metric tons unless otherwise specified)
Major operating companies and
Commodity |  | major equity owners | Location of main facilities | Annual capacity
Iron and steel:—Continued
Ferroalloys—Continued |  | Samancor Chrome (Pty) Ltd. | Plants at Middelburg, Steelpoort, and | 1,200 ferrochromium.
Witbank
Do. |  | do. | Buffelsfontein plant in North West Province | 267 ferrochromium.
Do. |  | Samancor Chrome (Pty) Ltd. and Sinosteel | Plant near Pietersburg, Northern Cape Province1 | 400 ferrochromium.
Corp.
Do. |  | Hernic Ferrochrome (Pty) Ltd. | Plant at Brits | 420 ferrochromium.
Do. |  | Traxys Group | Plant at Richards Bay1 | 150 ferrochromium.
Do. |  | Assmang (Pty) Ltd. | Cato Ridge plant in KwaZulu-Natal Province | 300 ferromanganese.
Do. |  | do. | Machadodorp plant in Mpumalanga Province1 | 290 ferromanganese
Do. |  | Samancor Manganese (Pty) Ltd. (South32 Ltd., | Plant at Meyerton | 500 ferromanganese.
60%)
Do. |  | Transalloys (Pty) Ltd. (Renova Group) | Plant at Witbank | 180 silicomanganese.
Do. |  | Ferroglobe plc | New Castle plant at Ballengeich1 | 45 ferrosilicon.
Do. |  | do. | eMalahleni plant | 40 ferrosilicon.
Do. | metric tons | Vanchem Vanadium Products (Pty) Ltd. | Plant at Witbank1 | 12,500 ferrovanadium.
(Duferco Group)
Do. | do. | Glencore plc | Rhovan plant at Brits | 6,000 ferrovanadium.
Do. |  | Afarak Group Oyj | Mogale plant | 110 ferroalloys.
Steel |  | ArcelorMittal South Africa Ltd. | Plant at Vanderbijlpark | 2,900 crude steel.
Do. |  | do. | Plants at Newcastle and Vereeniging | 1,900 crude steel.
Do. |  | do. | Plant at Saldanha | 1,300 crude steel.
Do. |  | Evraz Highveld Steel and Vanadium Ltd. | Plant at Witbank1 | 815 crude steel.
Do. |  | Columbus Stainless (Pty) Ltd. (Acerinox S.A., | Stainless steel plant at Middelburg | 750 crude steel.
76%)
Do. |  | Scaw Metals Group | Germiston plant, Johannesburg | 600 crude steel.
Do. |  | Davsteel Division (Cape Gate Pty. Ltd.) | Vanderbijlpark plant, Gauteng | 485 crude steel;
460 rolled steel.
Do. |  | Cape Town Iron & Steel Works (Pty) Ltd. | Kuils River plant, Cape Town1 | 300 crude steel;
|  | (Cisco) |  | 300 billet.
Do. |  | Duferco Steel Processing Ltd. | Cold-rolled slab steel plant at Saldanha Bay | 240 rolled steel.
Lead, mine |  | Vedanta Resources plc | Black Mountain Mine near Aggeneys in | 55.
Northern Cape Province
Lime |  | PPC Lime Ltd. (Pretoria Portland Cement | Plant at Lime Acres | 1,200.
Company Ltd.)
Do. |  | Idwala Lime (Idwala Industrial Holdings) | Plant at Danielskuil | 1,000.
Do. |  | Inca Lime (Pty) Ltd. (Inca Mining (Pty) Ltd.) | Plant at Immerpan, Limpopo Province | 100.
Magnesite |  | Chamotte Holdings | Strathmore Magnesite Mine | 100.e
Manganese |  | Hotazel Manganese Mines (Pty) Ltd. (South32 Ltd., | Mamatwan Mine near Hotazel | 3,500 ore.
60%)
Do. |  | do. | Wessels Mine near Hotazel | 1,000 ore.
Do. |  | United Manganese of Kalahari (Pty) Ltd. (UMK) | Russik Mine in Northern Cape Province | 4,000 ore.
(Majestic Silver Trading 40 (Pty) Ltd., 51%,
and Renova Group, 49%)
Do. |  | Assmang (Pty) Ltd. | Nchwaning Mine near Black Rock | 3,200 ore.
Do. |  | do. | Gloria Mine near Black Rock | 600 ore.
Do. |  | Tshipi e Ntle Manganese Mining (Pty) Ltd. | Tshipi Borwa Mine in Northern Cape Province | 3,600 ore.
(Ntsimbitntle Mining (Pty) Ltd., 50.1%,
and Jupiter Mines Ltd., 49.9%)
Do. |  | Asia Minerals Ltd. (AML) | Kudumane Mine at Fort York | 1,500 ore.
Do. |  | Guangxi N&H Metallurgy Development Co. | Lomoteng Mine | 600 ore.
Do. |  | Manganese Metal Co. Pty. Ltd. [Samancor | Electrolytic plant at Nelspruit | 30 manganese metal.
Manganese (Pty) Ltd., 51%]
See footnotes at end of table.
TABLE 2—Continued
SOUTH AFRICA: STRUCTURE OF THE MINERAL INDUSTRY IN 2018
(Thousand metric tons unless otherwise specified)
Major operating companies and
Commodity |  | major equity owners | Location of main facilities | Annual capacity
Nickel |  | Anglo American Platinum Ltd. (Amplats) | Amandelbult, Mogalakwena, Union, and | 33 mine.e
other mines in Bushveld Complex
Do. |  | do. | Rustenburg Base Metal Refiners | 33 refined.
Do. |  | Nkomati Joint Venture | Nkomati Mine in Mpumalanga Province | 21 mine.
Do. |  | Impala Platinum Ltd. | Impala Rustenburg Mine near Phokeng | 6 mine.e
Do. |  | do. | Base metals refinery | 16 refined.e
Do. |  | Lonmin plc | Marikana and Pandora Mines near Marikana | 4 mine.e
Do. |  | do. | Base metals refinery | 5 sulfate.e
Nitrogen, ammonia |  | Sasol Ltd. | Plants at Sasolburg and Secunda | 660.
Petroleum:
Crude | thousand | Petroleum Oil and Gas Corporation of South | Oribi and Oryx fields1 | 730.
| 42-gallon barrels | Africa (Government, 100%)
Refined | do. | South African Petroleum Refineries (Shell SA | Sapref refinery in Durban | 65,700.
Energy, 50%, and BP Southern Africa, 50%)
Do. | do. | Engen Ltd. (62%) | Enref refinery in Durban | 43,800.
Do. | do. | National Petroleum Refiners of South | Natref refinery in Sasolburg | 39,400.
Africa Pty. Ltd. (Sasol Ltd., 63.6%)
Do. | do. | Caltex Oil SA (Pty) Ltd. | Chevref refinery in Cape Town | 36,500.
Phosphate rock |  | Phosphate Development Corp. Ltd. [Foskor | Foskor Mine and plant at Phalaborwa | 2,800 phosphate rock.
(Pty) Ltd.]
Phosphoric acid |  | do. | Plant at Phalaborwa | 720.
Platinum-group
metals:
Mine | kilograms | Anglo American Platinum Ltd. (Amplats) | Mogalakwena Mine at Ga-Masenya | 15,000 platinum;
17,000 palladium;
1,100 rhodium;
960 ruthenium;
220 iridium.
Do. | do. | do. | Amandelbult Mine near Northam | 16,000 platinum;
7,300 palladium;
2,400 rhodium;
4,200 iridium and
ruthenium.
Do. | do. | do. | Mototolo Mine at Steelpoort1 | 3,300 platinum;
2,100 palladium;
990 ruthenium;
570 rhodium;
220 iridium
Do. | do. | Siyanda Resources (Pty) Ltd. | Union Mine at Swartklip | 10,700 platinum;
4,600 palladium;
1,800 rhodium;
3,100 iridium and
ruthenium.
Do. | do. | Kroondal Platinum Mines [Anglo American | Kroondal Platinum Mine near Rustenburg | 11,000 platinum;
|  | Platinum Ltd. (Amplats), 50%, and |  | 6,000 palladium;
|  | Sibanye-Stillwater Ltd., 50%] |  | 3,500 ruthenium;
2,200 rhodium;
800 iridium.
Do. | do. | Modikwa Platinum Mine [Anglo American | Modikwa Mine at Makgemeng | 4,200 platinum;
|  | Platinum Ltd. (Amplats), 50%, and |  | 4,000 palladium;
|  | African Rainbow Minerals, 50%) |  | 1,200 ruthenium;
820 rhodium;
310 iridium.
See footnotes at end of table.
TABLE 2—Continued
SOUTH AFRICA: STRUCTURE OF THE MINERAL INDUSTRY IN 2018
(Thousand metric tons unless otherwise specified)
Major operating companies and
Commodity |  | major equity owners | Location of main facilities | Annual capacity
Platinum-group
metals:—Continued
Mine— | kilograms | Royal Bafokeng Platinum Ltd. (RBPlat) | Styldrift Mine near Phokeng | 6,900 platinum;
Continued |  | [Royal Bafokeng Nation, 67%, and Anglo |  | 3,100 palladium,
|  | American Platinum Ltd., 33%] |  | rhodium, and gold.
Do. | do. | Royal Bafokeng Platinum Ltd. (RBPlat) | Bafokeng Rasimone Platinum Mine near | 5,900 platinum;
|  | [Royal Bafokeng Nation, 67%, and Anglo | Phokeng | 2,400 palladium;
|  | American Platinum Ltd., 33%] |  | 790 ruthenium;
460 rhodium;
150 iridium.
Do. | do. | Atlatsa Resources Corp., 51%, and Anglo | Bokoni Mine at Sefateng1 | 4,100 platinum;
|  | American Platinum Ltd., 49% |  | 2,700 palladium;
470 rhodium.
Do. | do. | Impala Platinum Holdings Ltd. (Implats) | Impala Mines, near Phokeng in North West | 29,500 platinum;
|  |  | Province | 16,000 palladium;
6,600 ruthenium;
4,000 rhodium;
1,600 iridium.
Do. | do. | do. | Marula Mine at Bothashoek | 2,200 platinum;
2,300 palladium;
630 ruthenium;
460 rhodium;
180 iridium.
Do. | do. | Two Rivers Platinum Mine (Pty) Ltd. | Two Rivers platinum mine near Steelpoort | 5,500 platinum;
3,200 palladium;
1,600 ruthenium;
930 rhodium;
350 iridium.
Do. | do. | Lonmin plc | Marikana and Pandora Mines near Marikana | 24,900 platinum;
11,600 palladium;
5,300 ruthenium;
3,400 rhodium;
1,100 iridium.
Do. | do. | Sibanye-Stillwater Ltd. | Rustenburg Mine | 24,000 platinum;
11,900 palladium;
3,100 rhodium;
5,500 iridium and
ruthenium.
Do. | do. | Northam Platinum Ltd. [Anglo American | Zondereinde Mine near Northam | 9,400 platinum;
|  | Platinum Ltd. (Amplats), 22.5%, and |  | 4,600 palladium;
|  | Mvelaphanda Resources Ltd., 21.9%) |  | 1,100 rhodium.
Do. | do. | do. | Booysendal North Mine | 2,900 platinum;
1,600 palladium;
470 rhodium.
Do. | do. | Platinum Group Metals Ltd. | Maseve Mine1 | 5,500 platinum;
2,300 palladium;
430 rhodium.
Do. | do. | Sedibelo Platinum Mines Ltd. | Pilanesberg Mine in North West Province | 5,400 platinum;
1,700 palladium;
490 rhodium.
See footnotes at end of table.
TABLE 2—Continued
SOUTH AFRICA: STRUCTURE OF THE MINERAL INDUSTRY IN 2018
(Thousand metric tons unless otherwise specified)
Major operating companies and
Commodity |  | major equity owners | Location of main facilities | Annual capacity
Platinum-group
metals:—Continued
Mine— | kilograms | Tharisa Minerals (Pty) Ltd. | Tharisa Mine in North West Province | 2,700 platinum;
Continued |  |  |  | 710 palladium;
530 ruthenium;
360 rhodium;
170 iridium.
Do. | do. | Nkomati Joint Venture | Nkomati Mine in Mpumalanga Province | 4,300 platinum-group
metals.
Do. | do. | Sylvania Platinum Ltd. | Sylvania Dump Operations | 1,100e platinum;
520e palladium;
290e rhodium.
Smelted | do. | Anglo American Platinum Ltd. (Amplats) | Polokwane smelter at Polokwane, Mortimer | 85,000 platinum;
|  |  | smelter at Swartklip, and Waterval smelter | 55,000 palladium;
12,000 rhodium.
Do. | do. | Impala Platinum Holdings Ltd. (Implats) | Smelter near Phokeng | 81,000 platinum;
52,600 palladium;
11,600 rhodium;
17,000 gold, iridium,
and ruthenium.
Refined | do. | Anglo American Platinum Ltd. (Amplats) | Precious metals refinery near Rustenburg | 81,000 platinum;
54,000 palladium;
11,000 rhodium;
18,800 iridium and
ruthernium.
Do. | do. | Impala Platinum Holdings Ltd. (Implats) | Precious metals refinery near Springs in | 71,500 platinum metal;
|  |  | Gauteng Province | 46,400 palladium metal;
10,200 rhodium metal;
15,000 gold, iridium,
and ruthenium.
Do. | do. | Lonmin plc | Refinery at Brakpan | 31,000 platinum metal;
14,600 palladium metal;
7,000 ruthenium metal;
4,300 rhodium metal;
1,400 iridium metal.
Do. | do. | Heraeus South Africa (Pty) Ltd. | Refinery at Port Elizabeth | 9,200e platinum metal;
4,400e platinum metal;
Pyrophyllite |  | Idwala Industrial Minerals (Benoni) | Ottsdal Mine in North West Province | 15.
Do. |  | Wonderstone Ltd. (The Associated Ore & | Pyrophyllite (wonderstone) mine, | NA.
|  | Metals Corp. Ltd.) | North West Province
Do. |  | G&W Base and Industrial Minerals Pty. Ltd. | Piet Retief Mine | NA.
[Zimco Group (Pty) Ltd.]
Selenium | kilograms | Impala Platinum Ltd. (Implats) | Impala and Marula Mines | 12,000.e
Do. | do. | Palabora Mining Co. Ltd. | Palabora Mine and plant at Phalaborwa | 10,000.e
Silicon |  | Ferroglobe plc | Polokwane plant, near Pietersburg | 55 silicon metal.
Do. |  | do. | eMalahleni plant | 12 silicon metal.
Silver:
Mine | metric tons | Vedanta Resources plc | Black Mountain Mine near Aggeneys in | 50 mined silver.
Northern Cape Province
Refined | do. | Rand Refinery Ltd. | Germiston, Gauteng Province | 200 refined silver.
See footnotes at end of table.
TABLE 2—Continued
SOUTH AFRICA: STRUCTURE OF THE MINERAL INDUSTRY IN 2018
(Thousand metric tons unless otherwise specified)
Major operating companies and
Commodity |  | major equity owners | Location of main facilities | Annual capacity
Sulfur |  | Sasol Synthetic Fuels (Pty) Ltd. | Plant at Secunda | 180.
Do. |  | South African Petroleum Refineries | Plant at Durban | 63.
Do. |  | Engen Petroleum Ltd. | do. | 47.
Do. |  | National Petroleum Refiners of South Africa | Plant at Sasolburg | 44.
(Pty) Ltd.
Do. |  | Caltex Oil SA (Pty) Ltd. | Plant at Cape Town | 30.
Synthetic fuels | thousand | Sasol Synthetic Fuels (Pty) Ltd. | Coal to oil plant at Secunda | 58,400.
42-gallon barrels
Do. | do. | Petroleum Oil and Gas Corporation of South | Natural gas to petroleum products plant | 16,400.
|  | Africa | at Mossel Bay
Tellurium | kilograms | Impala Platinum Ltd. (Implats) | Impala and Marula Mines | 5,000.e
Do. | do. | Palabora Mining Co. Ltd. | Palabora Mine and plant at Phalaborwa | 5,300.e
Titanium:
Titanium |  | Richards Bay Minerals (RBM) (Rio Tinto plc, | Open cast operations, near Richards Bay | 2,000 ilmenite;e
concentrates |  | 74%, and Blue Horizon Investments, 24%) |  | 100 rutile.e
Do. |  | Tronox Ltd., 74% (Exxaro Resources Ltd., | Namakwa Sands near Brand-se-Baai and | 540 ilmenite; 31 rutile.
|  | 44.65%) | mineral separation plant at Koekenaap
Do. |  | do. | Fairbreeze Mine in KwaZulu-Natal | 500 ilmenite; 25 rutile.
Province
Do. |  | Mineral Commodities Ltd. (MCL) | Tormin Mine in Western Cape Province | 180e ilmenite; 5.5 rutile.
Titanium slag |  | Richards Bay Minerals (RBM) | Smelter at Richards Bay | 1,050.
Do. |  | Tronox Ltd., 74% | Empangeni smelter near Richards Bay | 220.
Do. |  | do. | Smelter at Vredenberg, Saldanha Bay area | 190.
Uranium oxide | metric tons | AngloGold Ashanti Ltd. | Kopanang and Moab Khotsong Mines and | 650.e
Mine Waste Solutions (MWS) project
Do. | do. | Sibanye-Stillwater Ltd. | Cooke Operations in Gauteng Province | 120.e
Do. | do. | Shiva Uranium Ltd. | Mine in North West Province1 | NA
Vanadium | do. | Evraz Highveld Steel and Vanadium Ltd. | Mapochs Mine near Lydenburg1 | 17,500.
pentoxide |  | (Evraz Group S.A., 79%)
Do. | do. | do. | Plant at Witbank1 | 10,800.
Do. | do. | Glencore plc, 74% | Rhovan Mine and smelter at Brits | 10,000.
Do. | do. | Vanchem Vanadium Products (Pty) Ltd. | Plant at Witbank1 | 5,000.e
(Duferco Group)
Do. | do. | Vametco Minerals Corp. (Bushveld Minerals | Vametco Mine and Brits plant | 3,750 vanadium.
Ltd., 100%)
Vermiculite |  | Palabora Mining Co. Ltd. | Palabora Mine and plant at Phalaborwa | 200.
Wollastonite | metric tons | Incubex Minerals Ltd. | Mine near Garies | 1,100.e
Zinc, mine |  | Vedanta Resources Ltd. | Gamsberg Mine in Northern Cape Province | 250.
Do. |  | Black Mountain Mineral Development Co. | Black Mountain Mine near Aggeneys in | 40.
|  | (Pty) Ltd. | Northern Cape Province
Zirconium |  | Richards Bay Minerals (RBM) | Open cast mines near Richards Bay | 300 zircon in concentrate.
Do. |  | Tronox Ltd., 74% | Namakwa Sands near Brand-se-Baai and | 135 zircon in concentrate.
mineral separation plant at Koekenaap
Do. |  | do. | Fairbreeze Mine in KwaZulu-Natal Province | 55 zircon in concentrate.
Do. |  | Mineral Commodities Ltd. (MCL) | Tormin Mine in Western Cape Province | 38 zircon in concentrate.
eEstimated. Do., do. Ditto. NA Not available.
1Not operating at the end of 2018.
2Data from International Copper Study Group.

## Table3
TABLE 3
SOUTH AFRICA: RESERVE BASE OF MAJOR MINERALS IN 20181
(Million metric tons unless otherwise specified)
Commodity |  | Reserves
Alumino-silicates2 |  | 96
Antimony | thousand metric tons | 27
Chromite ore |  | 3100
Coal, recoverable |  | 66700
Fluorspar |  | 41
Gold | thousand metric tons | 6
Iron ore |  | 770
Manganese, ore |  | 200
Nickel | thousand metric tons | 3700
Phosphate rock |  | 1500
Platinum-group metals | thousand metric tons | 63
Titanium minerals |  | 71
Vanadium | thousand metric tons | 3500
Vermiculite |  | 14
Zirconium |  | 14
1Metallic minerals are contained metal.
2Includes aluminosilicate and sillimanite.
Source: Mokwena, E., Malemetja, E., Madzuhe, V., and Masetlana, T.R.., 2018, General review, in South Africa’s Mineral Industry 2017/2018: Pretoria, South Africa, Department of Mineral Resources of the Republic of South Africa, p. 1–27.