## Text
This report is included in the USGS Minerals Yearbook 2017–2018, volume III, Area Reports—International.
The Mineral Industry of Tajikistan in 2017–2018
This workbook includes an embedded Word document and two tables (see tabs below).
This icon is linked to an embedded text document. Double-click on the icon to view the text document.
Advance release: | 2020-12-17
Final release: | 2023-08-18

## Table 1
TABLE 1
TAJIKISTAN: PRODUCTION OF MINERAL COMMODITIES1
(Metric tons, gross weight, unless otherwise specified)
Commodity2 |  | 2014 |  | 2015 |  | 2016 |  | 2017 |  | 2018
METALS
Aluminum, metal, primary |  | 125000 |  | 140000 |  | 129000 |  | 103000 |  | 95796
Antimony, mine, ore:
Gross weight |  | 35000 | e | 29036 |  | 60000 |  | 58870 |  | 64280
Sb content |  | 8060 | r, e | 7000 | e | 14000 | e | 14000 | e | 15240
Gold, mine, Au content | kilograms | 3477 |  | 4200 |  | 5000 | e | 5500 |  | 6400
Lead, mine, concentrate:
Gross weight |  | 50000 | e | 59295 |  | 84749 |  | 99700 |  | 73100
Pb content |  | 28000 |  | 36000 |  | 51000 |  | 60000 |  | 44000
Mercury, mine, ore, Hg contente |  | 35 |  | 30 |  | 30 |  | 100 | e | 100 | e
Silver, mine, ore, Ag content | kilograms | 3000 | e | 4000 | e | 3000 |  | 4300 |  | 6300
Zinc, mine, concentrate:
Gross weight |  | 97000 | r, e | 100000 | r, e | 145000 | r, e | 183714 |  | 166461
Zn content |  | 48000 |  | 50000 |  | 72000 |  | 91000 |  | 83000
INDUSTRIAL MINERALS
Cement, hydraulic | thousand metric tons | 1150 |  | 1418 |  | 1361 |  | 3117 |  | 3844
Gypsum, mine |  | 12455 |  | 8500 |  | 9000 |  | 8648 |  | 9639
Salt |  | 34553 |  | 35704 |  | 35516 |  | 23676 |  | 36964
Sand and gravel, construction |  | 494000 |  | 666000 | e | 730700 | r | 1670000 | e | 3410000
MINERAL FUELS AND RELATED MATERIALS
Coal:
Bituminous |  | 821931 |  | 985019 |  | 1311161 |  | 1700000 |  | 1841975
Lignite |  | 103954 |  | 56200 |  | 50414 |  | 68000 |  | 65080
Natural gas | thousand cubic meters | 3216 |  | 4102 |  | 2900 |  | 2522 |  | 1623
Petroleum, crude | 42-gallon barrels | 179640 | r | 180540 | r | 183250 | r | 171310 |  | 175470
eEstimated. rRevised.
1Table includes data available through July 23, 2019. All data are reported unless otherwise noted. Estimated data are rounded to no more than three significant digits.
2In addition to the commodities listed, a number of other mineral commodities may have been produced, but available information was inadequate to make reliable estimates of output.

## Table 2
TABLE 2
TAJIKISTAN: STRUCTURE OF THE MINERAL INDUSTRY IN 20181
(Thousand metric tons unless otherwise specified)
|  | Major operating companies and |  | Annual
Commodity |  | major equity owners | Location of main facilities | capacitye
Aluminum |  | Tajik Aluminum Co. (TALCO) | Tursunzade smelter, 60 kilometers | 96
|  | (Government, 100%) | west of Dushanbe
Antimony:
Ore, gross weight |  | Anzob mining-beneficiation complex (Comsup | Dzhizhikrutskoye deposit, Sughd | 64
|  | Commodities Inc., 100%) | Province
Sb content of ore |  | Isfara hydrometallurgical plant (Government, 100%) | Isfara | 15
Cement |  | Chjuntsay-Taboshar Cement | NA | 600
Do. |  | Chzhungtsai Mohir Cement Co. | Plant at Yovon District, Khatlon | 1200
Province
Do. |  | Gayur-Sughd Cement (Tajik Gayur Co. and | Plant at Babojon, Ghafurov District, | 1200
|  | Huaxin Central Asia Investment) | Sughd Province
Do. |  | Huaxin Gayur Cement Co. Ltd., 75%, and Gayur LLC, 25% | Plant at Yovon, Yovon District, | 1200
Khatlon Province
Do. |  | JSC Tajikcement Ltd. | Plant at Dushanbe | 1200
Do. |  | LLC Tojikiston | Plant at Kharangon village, Varzob | 70
District
Do. |  | Isfarinsky Cement | Isfara region | 1000
Do. |  | Sarabansky Cement | NA | 70
Do. |  | Taj-China cement plant (JV Tajikistan-China Co.) | Plant at Vahdat District | 1200
Coal |  | Isfara hydrometallurgical plant (Government, 100%) | Isfara | 300
Do. |  | Kaisun Energy Group Ltd. | UP Fong-Yaghnob Mine, Pyandzh region | 50
Do. |  | OJSC Angisht | Shurob region | 32
Do. |  | do. | Brown coal deposit, Shurob region | NA
Do. |  | SP Anzob | do. | NA
Clay, loam |  | do. | Varzobskoye Ushchel'ye deposit | NA
Dolomite |  | Yavan electrochemical complex | Pashkharvoskoye deposit | NA
Fluorspar, concentrate |  | Takob mining-beneficiation complex | Takob and Krasnye Kholmy deposits | 60
Gold:
Ore, Au content | kilograms | Aprelevka joint venture (Government, 51%, and | Aprelevka deposit | 600
Central Asia Minerals and Resources through
subsidiary Gulf International Minerals Ltd., 49%)
Do. |  | Arteli Odina | Shungov Khovalin, Khatlon Province | NA
Do. | kilograms | Darvaz joint venture | Yak-Suyskoye deposit, Khatlon Province | 2000
Do. | do. | LLC Pakrut [China Nonferrous Gold Ltd. (CNG), 100%] | Pakrut Gold Project, southern portion | 700
of the Tien Shan Fold Belt
Do. | do. | JV Zarafshon Gold Company LLC [Zijin Mining Group Co. Ltd. | Tilloi Tochik, Khatlon Province | 600
(ZGC), 70%, and Government of Tajikistan, 30%]
Do. | do. | do. | Jilau, Khirskhona, Olympiyskoye, | 4600
and Taror deposits, Sughd Province
Do. |  | OOO Takom Gold | NA | NA
Ore processing |  | Kansayskaya factory | Aprelevka, Burgunda, Kyzyl-Chek, | NA
and Shkol'noye deposits
Do. |  | Vostokredmet refinery | Qizfaquz | NA
Lead-zinc |  | Adrasman mining-beneficiation complex | Adrasman, Sughd Province | NA
(Government, 100%)
Do. |  | Kansayskoye mining complex | Karamazor region | NA
Do. |  | Takaeliyskiy metallurgical complex | NA | NA
Do. |  | Tibet Summit Industry Co. | Altyn-Topkan | NA
Do. |  | Zarnisor Shimoli (Tajik-China Mining Co. Ltd.) | Northern Altyn-Topkan and | NA
Pay Buloq
Mercury, Hg content | metric | Anzob mining-beneficiation complex (Comsup | Dzhizhikrutskoye deposit | 150
of ore | tons | Commodities Inc., 100%)
See footnotes at the end of table
TABLE 2—Continued
TAJIKISTAN: STRUCTURE OF THE MINERAL INDUSTRY IN 20181
(Thousand metric tons unless otherwise specified)
|  | Major operating companies and |  | Annual
Commodity |  | major equity owners | Location of main facilities | capacitye
Petroleum:
Crude | thousand | Beshtentyakskoye, Kichik-Belskoye, Shaambary, | Southern Tajik depression | 250
| 42-gallon barrels | and Uzunkhorskoye deposits
Refined | do. | OJSC Naftrason | Kanibadam city, Sughd Province | 513
Do. | do. | NA | Turshzoda town, Shahrinav District | 456
Salt |  | Ashtskiy plant | Kamyshkurganskoye deposit | NA
Do. |  | Khoja-Sartez, Samanchi, and Tanabchi deposits | NA | NA
Do. |  | Voseyskiy plant | Khodzha-Muminskoye deposit | NA
Sand and gravel |  | Anvar LLC | NA | 58
Silver |  | Adrasman mining-beneficiation complex | Adrasman, Sughd Province | NA
(Government, 100%)
Do. |  | Aprelevka joint venture | Aprelevka Mine | NA
Do. |  | Nukrafom Co. (Silverhill Resources Ltd.) | Kanjol ore field, Sughd Province, | NA
Ghafurov District
Do. | kilograms | JV Zarafshon Gold Company LLC [Zijin Mining Group Co. Ltd. | Jilau Mine, Sughd Province | 4000
(ZGC), 70%, and Government of Tajikistan, 30%]
Do. | do. | do. | Taror Mine, Sughd Province | 800
Do. |  | Kytco BV | Akjilga | NA
Stone:
Marble |  | Dal'yan Bolo deposit | Ganchin region | NA
Do. |  | Dashtak deposit | Darvaz region | NA
Do. |  | Jilikul deposit | Pendzhikent region | NA
Limestone |  | Dushanbe cement complex | Kharangonskoye deposit | NA
eEstimated; estimated data are rounded to no more than three significant digits. Do., do. Ditto. NA Not available.
1Many location names have changed since the breakup of the Soviet Union. Many enterprises, however, are still named or commonly referred to based on the former location name, which accounts for discrepancies in the names of enterprises and locations.