## Text
Advance release
This report will be included in the USGS Minerals Yearbook 2017–2018, volume III, Area Reports—International.
The Mineral Industry of the United Arab Emirates in 2017–2018
This workbook includes an embedded Word document and two tables (see tabs below).
This icon is linked to an embedded text document. Double-click on the icon to view the text document.
First posted | 2022-01-26

## Table1
TABLE 1
UNITED ARAB EMIRATES: PRODUCTION OF MINERAL COMMODITIES1
(Thousand metric tons, gross weight, unless otherwise specified)
Commodity2 |  | 2014 |  | 2015 |  | 2016 |  | 2017 |  | 2018
METALS
Aluminum, primary, metal |  | 2341 |  | 2464 |  | 2500 |  | 2600 |  | 2640
Chromium, mine, chromite | metric tons | 19822 |  | 3869 |  | 17863 |  | 57800 |  | 190146
Iron and steel:
Direct-reduced iron |  | 2409 | r | 3190 |  | 3479 | r | 3608 |  | 3780
Raw steel |  | 2390 |  | 3006 |  | 3149 |  | 3309 |  | 3247
Products:
Concrete-reinforcing bars |  | 1833 |  | 1988 |  | 2068 |  | 2179 |  | 2200 | e
Hot rolled, long |  | 2765 |  | 2959 |  | 3126 |  | 3246 |  | 3300 | e
INDUSTRIAL MINERALS
Cement, hydraulic |  | 20500 | r | 20500 | r | 22000 | e, r | 23000 | e | 25000 | e
Gypsume |  | 700 |  | 700 |  | 700 |  | 700 |  | 700
Limee |  | 430 |  | 460 |  | 470 |  | 480 |  | 470
Nitrogen, N content:
Ammonia |  | 995 |  | 995 | e | 995 | e | 995 | e | 995 | e
Urea |  | 1015 |  | 1095 |  | 1000 | e | 1000 | e | 1000 | e
Sulfur, byproduct, natural gas and petroleum, S contente |  | 3300 |  | 3300 |  | 3300 |  | 3300 |  | 3300
MINERAL FUELS AND RELATED MATERIALS
Natural gas, marketable | million cubic meters | 54245 |  | 60181 |  | 61862 | r | 54086 |  | 47624
Petroleum:
Crude, including condensate | thousand 42-gallon barrels | 1315000 | r | 1423000 | r | 1478000 | r | 1427000 |  | 1439000
Natural gas liquids | do. | 257000 |  | 302000 |  | 312000 |  | 305000 | e | 300000 | e
Refinery:
Distillate fuel oil | do. | 47815 | r | 72635 | r | 80520 | r | 81760 |  | 77015
Gasoline | do. | 33945 | r | 41975 | r | 48312 | r | 50005 |  | 45260
Kerosene, including jet fuel | do. | 70080 | r | 105485 | r | 124806 | r | 126655 |  | 120450
Residual fuel oil | do. | 10220 | r | 10585 | r | 12078 | r | 12410 |  | 8030
Other | do. | 80665 | r | 112055 | r | 132858 | r | 135415 |  | 154160
Total | do. | 243000 | r | 343000 | r | 399000 | r | 406000 |  | 405000
eEstimated. rRevised. do. Ditto.
1Table includes data available through September 4, 2019. All data are reported unless otherwise noted. Totals and estimated data are rounded to no more than three significant digits; may not add to totals shown.
2In addition to the commodities listed, common clay, crushed stone, diabase, gravel, limestone, liquefied natural gas, marble, refined copper, refined gold, sand, salt, and shale may have been produced, but available information was inadequate to make reliable estimates of output.

## Table2
TABLE 2
UNITED ARAB EMIRATES: STRUCTURE OF THE MINERAL INDUSTRY IN 2018
(Thousand metric tons unless otherwise specified)
|  | Major operating companies |  | Annual
Commodity |  | and major equity owners | Location of main facilities | capacity
Aluminum |  | Emirates Global Aluminium (EGA) [Investment Corp. of Dubai | Smelter at Jebel Ali in Dubai | 1000
(Government of Dubai, 100%), 50%, and Mubadala
Development Co. of Abu Dhabi, 50%]
Do. |  | do. | Smelter at Al Taweelah, Khalifa | 1320
Industrial Zone (KIZAD), Abu Dhabi
Aluminum products |  | Taweelah Aluminum Extrusion Company LLC (TALEX) | Plant at Al Taweelah, Khalifa | 100
|  | (Gulf Extrusions Co. LLC, 50%, and SENAAT General | Industrial Zone (KIZAD), Abu Dhabi
Holding Corp., 50%)
Copper, metal |  | Fujairah Gold FZC (Vedanta Ltd., 100%) | Copper rod plant at Furairah Free Zone | 99
Cement:
Portland |  | Aditya Birla Star Cement (Aditya Birla, 80%, and | Grinding plant at Abu Dhabi | 1200
private investors, 20% )
Do. |  | do. | Grinding plant at Ajman | 900
Do. |  | do. | Ras Al Khaimah | 2400
Do. |  | Arabian Gulf Cement Company LLC | Ajman | 1100
Do. |  | Arkan Building Materials Co. PJSC (Arcan) (SENAAT General | Al-Ain cement plant | 4500
Holding Corp., 51%, and private investors 49%)
Do. |  | Binani Cement Factory LLC | Grinding plant at Jabal Ali | 2000
Do. |  | Bin Hamel Nael Cement Co. | Grinding plant at Al-Ain | 500
Do. |  | Cemex Falcon LLC | Grinding plant at Dubai | 1600
Do. |  | Emirates Cement Factory (SENAAT General Holding Corp.) | Abu Dhabi | 2300
Do. |  | Fujairah Cement Industries P.S.C. | Dibba, Fujairah | 2300
Do. |  | Gulf Cement Co. (National Investment Co., 35.75%; | Khor Khuwair, Ras Al Khaimah | 2700
Ras Al Khaimah Government, 7.67%; individual
investors, 56.58%)
Do. |  | Hamriyah Cement Co. FZC (Bin Kamil Investment Group) | Grinding plant at Sharjah | 1000
Do. |  | Jebel Ali Cement Co. (Sharaf Industries, 100%) | Jebel Ali, Dubai | 840
Do. |  | KCC Co. LLC | Grinding plant at Sharjah | 500
Do. |  | Lafarge Emirates Cement L.L.C. (LafargeHolcim S.A., 50%, | Fujairah | 3200
and private investors, 50%)
Do. |  | Nael Cement Co. | Grinding plant Al-Ain | 700
Do. |  | National Cement Co. P.S.C. (LafargeHolcim S.A.) | Dubai | 1500
Do. |  | National Cement Co. [Emirates International Investment Co. | Grinding plant in Abu Dhabi | 2000
(EIIC), 56%, and LafargeHolcim S.A., 44%]
Do. |  | Pioneer Cement Industries LLC (Raysut) | Ras Al Khaimah | 1700
Do. |  | Ras Al Khaimah Cement Co. P.S.C. | Khor Khuwair, Ras Al Khaimah | 1000
Do. |  | Sharjah Cement and Industrial Development Co. (private investors, | Sharjah | 2000
70%, and Government of Sharjah, 30%)
Do. |  | Teba Cement Co. | Grinding plant at Abu Dhabi | 1200
Do. |  | Umm al-Qaywayn Cement Industries Co. P.S.C. | Umm al-Quwain | 1600
Do. |  | Union Cement Co. P.S.C. (Shree Cement Ltd., 97.6%) | Khor Khuwair, Ras Al Khaimah | 4800
White |  | Ras Al Khaimah Company for White Cement and | Ras Al Khaimah | 610
Construction Materials
Gold, refined | metric tons | Al Etihad Gold Refinery DMCC | Dubai | 200
Do. | do. | Dijillah Gold Refinery FZC | Sharjah | NA
Do. | do. | Emirates Gold (private, 100%) | Dubai | 200
Do. | do. | Fujairah Gold FZC (Vedanta Ltd., 100%) | Fujairah Free Zone 2 | 20
Do. | do. | Gulf Gold Refinery Services (TLI Global FZE, 100%) | Dubai | NA
Do. | do. | Kaloti Precious Metals | Sharjah | 450
Do. | do. | International Precious Metal Refiners LLC | do. | 100
See footnotes at end of table.
TABLE 2—Continued
UNITED ARAB EMIRATES: STRUCTURE OF THE MINERAL INDUSTRY IN 2018
(Thousand metric tons unless otherwise specified)
|  | Major operating companies |  | Annual
Commodity |  | and major equity owners | Location of main facilities | capacity
Iron and steel:
Iron, direct-reduced |  | Emirates Steel Industries P.J.S.C. (ESI) | Abu Dhabi | 3500
(SENAAT General Holding Corp., 100%)
Do. |  | Al Nasser Industrial Enterprises LLC | do. | 250
Steel:
Billet |  | Emirates Steel Industries P.J.S.C. (ESI) | do. | 3500
(SENAAT General Holding Corp., 100%)
Do. |  | Al Nasser Industrial Enterprises LLC | do. | 220
Rebar |  | Alam Steel | Dubai | 500
Do. |  | Al Ghurair Iron and Steel Co. | Abu Dhabi | 350
Do. |  | Al Nasser Industrial Enterprises LLC | do. | 90
Do. |  | Conares Metal Supply Ltd. | Dubai | 1000
Do. |  | Emirates Steel Industries P.J.S.C. (ESI) | Abu Dhabi | 1900
(SENAAT General Holding Corp., 100%)
Do. |  | Essar Steel Middle East PZE | Dubai | 1000
Do. |  | Hamriyah Steel FZC (Metalloinvest, 80%, and Sheikh | do. | 1000
Sultan Bin Khalifa Al Nahyan, 20%)
Do. |  | Star Steel International LLC | Jebel Ali and Hamriyah Free Zone | 360
Do. |  | Union Iron & Steel Company LLC | Abu Dhabi | 500
Wire rod |  | Emirates Steel Industries P.J.S.C. (ESI) | do. | 600
(SENAAT General Holding Corp., 100%)
Lime |  | Emirates Lime factory (Al Jazeera Industrial Group) | do. | 350
Do. |  | Ras Al Khaimah Lime Co. (Ras Al Khaimah Co. for | Ras Al Khaimah | 365
White Cement and Construction Materials PSC)
Natural gas:
Liquefied natural gas (LNG) |  | Abu Dhabi Gas Liquefaction Co. Ltd. (ADGAS) | Das Island | 8000
[Abu Dhabi National Oil Co. (ADNOC), 70%; Mitsu Co.
Ltd., 15%; BP p.l.c., 10%; Total S.A., 5%]
Natural gas, | million cubic | Abu Dhabi Gas Development Co. Ltd. (Al Hosn Gas) | Shah sour gas field, 180 kilometers | 5100
marketable | meters | [Abu Dhabi National Oil Co. (ADNOC), 60%, and | southwest of Abu-Dhabi
Occidental Petroleum Corp., 40%]
Nitrogen:
Ammonia |  | Ruwais Fertilizer Industries (FERTIL) [Abu Dhabi National | Ruwais, Abu Dhabi | 1200
Oil Co. (ADNOC), 66.67%, and Total S.A., 33.33%]
Urea |  | do. | do. | 2100
Petroleum:
Crude | thousand | Abu Dhabi Company for Onshore Oil Operations (ADCO) | Onshore Abu Dhabi oilfields, including | 1800
| 42-gallon barrels | [Abu Dhabi National Oil Co. (ADNOC), 60%; BP p.l.c., 10%; | the Abu Al Bukhoosh, the Arzanah,
| per day | Total S.A., 10%; China National Petroleum Corp., 8%; | the Asab, the Bab, the Bu Hasa,
|  | Inpex Corp., 5%; CEFC China Energy, 4%; GS Energy, 3%] | the Jarn Yaphour, the Sahil, and
the Shah fields
Do. | do. | Abu Dhabi Marine Operating Co. (ADMA-OPCO) [Abu | Offshore Abu Dhabi oilfields, including | 650
|  | Dhabi National Oil Co. (ADNOC), 60%; BP p.l.c., 14.67%; | the Lower Zakum, the Nasr, the
|  | Total S.A., 13.33%; Japan Oil Development Corp., 12%] | Umm Lulu, and the Umm Sharif fields
Do. | do. | BP p.l.c. and Crescent Petroleum Company Inc. | Sharjah oilfields, including the Kahaif, | 50
the Saja, the Moveyid, and the
Mubarek fields
See footnotes at end of table.
TABLE 2—Continued
UNITED ARAB EMIRATES: STRUCTURE OF THE MINERAL INDUSTRY IN 2018
(Thousand metric tons unless otherwise specified)
|  | Major operating companies |  | Annual
Commodity |  | and major equity owners | Location of main facilities | capacity
Petroleum:—Continued
Crude—Continued | thousand | Dubai Petroleum Establishment (Government of Dubai, 100%) | Dubai oilfields, including the Margham, | 100
| 42-gallon barrels |  | the Falah, the Fateh, the Rashid,
| per day |  | and the S.W. Fateh fields
Do. | do. | Zakum Development Co. (ZADCO) [Abu Dhabi National Oil | Offshore Abu Dhabi oilfields, including | 750
|  | Co. (ADNOC), 60%; ExxonMobil Abu Dhabi Offshore | the Satah, the Umm Al-Dalkh, and
|  | Petroleum Company Ltd., 28%; Japan Oil Development | the Upper Zakum fields
Co. (JODCO) 12%]
Natural gas liquids (NGL) |  | Abu Dhabi Gas Development Co. Ltd. (Al Hosn Gas) | Shah sour gas field, 180 kilometers | 1606
|  | [Abu Dhabi National Oil Co. (ADNOC), 60%, and | southwest of Abu-Dhabi
Occidental Petroleum Corp., 40%]
Do. |  | Abu Dhabi Gas Industries Ltd. Co. (GASCO) [Abu Dhabi | Plants at Asab, Bu Hasa, and | 10220
|  | National Oil Co. (ADNOC), 68%; Royal Dutch Shell | Habshan–Bab
Group, 15%; Total S.A., 15%; Partex Oil and
Gas Group, 2%]
Refinery products | thousand | Abu Dhabi Oil Refining Co. (TAKREER) [Abu Dhabi | Ruwais refinery, Ruwais, Abu Dhabi | 817
| 42-gallon barrels | National Oil Co. (ADNOC), 100%]
per day
Do. | do. | do. | Umm Al Nar refinery, Abu Dhabi | 85
Do. | do. | ENOC Processing Company LCC (EPCL) [Investment Corp. | Jebel Ali refinery, Jebel Ali, Dubai | 140
of Dubai (Government of Dubai, 100%) 100%]
Do. | do. | Metro Oil Corp. | Fujairah | 82
Salt |  | Alghaith Industries (Al Ghaith Holding PJSC) | Mussafah, Abu Dhabi | 110
Sand |  | Fujairah Natural Resources Corp. (FNRC) | Fujairah | 20000
Silica, glass |  | Emirates Float Glass LLC (Dubai Investment PJSC, 100%) | Industrial City 1 and 2, Abu Dhabi | 440
Do. |  | Guardian Zoujaj International Float Glass Co. LLC | Ras Al Khaimah | 255
(Guardian RAK)
Silver, refined | metric tons | Emirates Gold (private, 100%) | Dubai | 100
Do. | do. | Fujairah Gold FZC (Vedanta Ltd., 100%) | Fujairah Free Zone 2 | 105
Do. | do. | International Precious Metal Refiners LLC | Sharjah | 1000
Do. | do. | Kaloti Precious Metals | do. | 450
Stone, limstone |  | Stevin Rock LLC (Government of Ras Al Khaimah, 100%) | Khor Khuwair Quarry, Saqr Port | 80000
Do. |  | Ras Al Khaimah Rock Co. LLC (RAK) (Government of Ras | Ghalilah, Ras Al Khaimah | 22000
Al Khaimah, 100%)
Sulfur |  | Abu Dhabi Gas Development Co. Ltd. (Al Hosn Gas) | Shah plant | 3275
[Abu Dhabi National Oil Co. (ADNOC), 60%, and
Occidental Petroleum Corp., 40%]
Do. |  | Abu Dhabi Gas Industries Ltd. Co. (GASCO) [Abu Dhabi | Plants at Asab, Bu Hasa, and | 2370
|  | National Oil Co. (ADNOC), 68%; Royal Dutch Shell | Habshan–Bab
Group, 15%; Total S.A., 15%; Partex Oil and
Gas Group, 2%]
Do. |  | Abu Dhabi National Oil Co. (ADNOC) | Abu Dhabi | 2000
Do., do. Ditto.