## Text
Advance release
This report will be included in the USGS Minerals Yearbook 2019, volume III, Area Reports—International.
The Mineral Industry of Argentina in 2019
This workbook includes an embedded Word document and two tables (see tabs below).
This icon is linked to an embedded text document. Double-click on the icon to view the text document.
First posted | 2024-01-23

## Table 1
TABLE 1
ARGENTINA: PRODUCTION OF MINERAL COMMODITIES1
(Metric tons, gross weight, unless otherwise specified)
Commodity2 |  | 2015 |  | 2016 |  | 2017 |  | 2018 |  | 2019
METALS
Aluminum, primary3 |  | 433478 |  | 412283 |  | 403192 |  | 419435 |  | 426886
Cadmium:
Mine, Cd content |  | 107 |  | 91 |  | 96 |  | 74 |  | 45
Refinery, primary |  | 30 | e | -- |  | -- |  | -- |  | --
Copper:
Mine, Cu content |  | 61766 |  | 81902 |  | 33303 |  | 17435 |  | --
Refinery, secondarye |  | 16000 |  | 16000 |  | 16000 |  | 16000 |  | --
Ferroalloys, ferrosilicone |  | 12700 |  | 12000 |  | 13000 |  | 13000 |  | 13000
Gold, mine, Au content | kilograms | 61310 |  | 56998 |  | 60956 |  | 58375 |  | 53092
Iron ore, mine:
Gross weight | thousand metric tons | 197 |  | 94 |  | 25 |  | 25 | e | 25 | e
Fe content | do. | 118 |  | 56 |  | 15 |  | 15 | e | 15 | e
Iron and steel:
Direct-reduced iron | do. | 1252 |  | 773 |  | 1231 |  | 1606 | r | 1006
Pig iron | do. | 2685 |  | 2141 |  | 2171 |  | 2184 |  | 1964
Raw steel | do. | 5028 |  | 4126 |  | 4624 |  | 5162 |  | 4645
Lead:
Mine, Pb content |  | 29834 |  | 28016 |  | 40135 |  | 28260 |  | 29768
Refinery:
Primary |  | 8000 | e | 8000 | e | 10000 | e | 14000 | e | --
Secondarye |  | 33000 |  | 33000 |  | 35000 |  | 26000 |  | 28000
Mercury, Hg content |  | 59 |  | 135 |  | 54 |  | 50 | e | 50 | e
Molybdenum, mine, Mo content |  | 1736 |  | 2048 |  | 1297 |  | 728 |  | --
Silver, mine, Ag content | kilograms | 1175245 | r | 1055700 |  | 997961 |  | 1023768 | r | 1039813
Zinc:
Mine, Zn content |  | 30498 |  | 22792 |  | 23392 |  | 22050 |  | 14877
Smelter:
Primary |  | 30000 | e | -- |  | -- |  | -- |  | --
Secondary, remelt |  | 2400 |  | 2000 | e | -- | e | -- |  | --
INDUSTRIAL MINERALS
Barite |  | 12917 |  | 12389 |  | 5977 |  | 7225 |  | 3898
Boron |  | 246683 |  | 148390 |  | 129918 |  | 71212 |  | 71000 | e
Cement, hydraulic | thousand metric tons | 12193 |  | 10899 |  | 11960 |  | 11842 |  | 11082
Clay:
Bentonite |  | 229715 |  | 145723 |  | 121735 |  | 184969 | r | 113390
Common clay |  | 9489529 |  | 9209313 |  | 6726653 |  | 5486139 |  | 5500000 | e
Kaolin |  | 55488 | r | 26198 |  | 19940 |  | 17000 | r | 11853
Diatomite |  | 60951 |  | 57113 |  | 70419 |  | 72419 | r | 94090
Feldspar |  | 186974 |  | 155217 |  | 88465 |  | 56500 |  | 57000 | e
Fluorspar |  | 65282 |  | 14222 |  | 13696 |  | 7924 |  | 8000 | e
Gemstones:
Rhodochrosite | kilograms | 79405 |  | 48152 |  | 15443 |  | 22534 |  | 127152
Other, unspecified | do. | 11781 |  | 15863 |  | 5548 |  | 5000 | e | 5000
Gypsum, mine |  | 1314655 |  | 1558390 |  | 1275608 |  | 897217 | r | 900000 | e
Lithium:
Lithium carbonate |  | 21111 |  | 24409 |  | 26559 |  | 29707 |  | 29994
Lithium, chloride |  | 5848 |  | 6468 |  | 4501 |  | 5005 |  | 4284
Mica |  | 583 |  | 564 |  | 189 |  | 120 |  | 120 | e
Perlite |  | 23282 |  | 17905 |  | 19924 |  | 18794 |  | 19000 | e
Pumice and related materials |  | 7110 |  | 7000 |  | 7000 | e | 2310 |  | 2300 | e
Salt, common |  | 1400762 |  | 1812191 |  | 1461065 | r | 1405893 | r | 1500000 | e
Sand and gravel, industrial, silica |  | 673253 |  | 1098056 |  | 949313 |  | 1599755 | r | 1600000 | e
See footnotes at end of table.
TABLE 1—Continued
ARGENTINA: PRODUCTION OF MINERAL COMMODITIES1
(Metric tons, gross weight, unless otherwise specified)
Commodity2 |  | 2015 |  | 2016 |  | 2017 |  | 2018 |  | 2019
INDUSTRIAL MINERALS—Continued
Stone, sand and gravel, construction:
Sand and gravel:
Sand |  | 43531705 |  | 37149385 |  | 39902023 |  | 22975589 |  | 25000000 | e
Gravel |  | 28014042 |  | 18578513 |  | 17560089 |  | 16221770 |  | 17000000 | e
Stone:
Crushed:
Basalt |  | 2120290 |  | 1639955 |  | 2766811 |  | 1390000 | r, e | 1250000 | e
Dolomite, calcareous |  | 1616428 |  | 2730786 |  | 1790178 |  | 2351264 |  | 2400000 | e
Granite, block |  | 39353 |  | 11768 |  | 41680 |  | 40000 | e | 31146
Limestone, calcareous |  | 21543473 |  | 19798241 |  | 20649475 |  | 19797787 |  | 20000000 | e
Serpentine |  | 361800 |  | 210000 |  | 52000 |  | 25000 |  | 25000 | e
Shell, calcareous |  | 590962 |  | 608691 |  | 610000 |  | 177976 |  | 232742
Unspecified, othere |  | 29600000 |  | 29800000 |  | 30000000 |  | 30000000 |  | 30000000
Dimension, flagstone |  | 121524 |  | 92458 |  | 49414 | r | 43844 | r | 45000 | e
Other, size and shape unspecified, calcareous:
Calcite |  | 358067 |  | 406461 |  | 425000 |  | 280000 |  | 290000 | e
Marble, onyx, travertine |  | 194072 |  | 192422 |  | 10000 | r, e | 7440 | r | 10000 | e
Sulfur compounds, sulfates (Magnesium, epsomite) |  | 1973 |  | 1909 |  | 1900 | e | -- |  | --
Talc |  | 27386 |  | 11262 |  | 8335 |  | 11728 |  | 11000 | e
Vermiculite |  | 90 |  | 60 |  | -- |  | -- | e | -- | e
MINERAL FUELS AND RELATED MATERIALS
Coal, bituminous | thousand metric tons | 49 |  | 41 |  | 38 |  | 82 | r | 155
Coke, metallurgical | do. | 1154 | r | 947 | r | 1061 | r | 1185 | r | 1200 | e
Natural gas | million cubic meters | 42895 |  | 44988 |  | 44595 |  | 47020 |  | 49126
Peat, horticultural use, turba |  | 1436 |  | 10579 | r | 9842 | r | 11532 | r | 9098
Petroleum:
Crude | thousand 42-gallon barrels | 194290 |  | 186639 |  | 175017 |  | 178631 |  | 185639
Refinery | do. | 195494 |  | 175565 |  | 179580 |  | 170455 |  | 172645
eEstimated. rRevised. do. Ditto. -- Zero.
1Table includes data available through January 13, 2021. All data are reported unless otherwise noted. Estimated data are rounded to no more than three significant digits.
2In addition to the commodities listed, ammonia, antimony, celestite, uranium, and urea may have been produced, but available information was inadequate to make reliable estimates of output.
3Production is for the fiscal year that ended on June 30 of the year shown.

## Table 2
TABLE 2
ARGENTINA: STRUCTURE OF THE MINERAL INDUSTRY IN 2019
(Thousand metric tons unless otherwise specified)
|  | Major operating companies |  | Annual
Commodity |  | and major equity owners | Location of main facilities | capacity
Aluminum |  | Aluar Aluminio Argentino S.A.I.C. | Puerto Madryn smelter, Chubut Province | 460.
[private, 77%; Government, 10%; National
Social Security Administration, 13%]
Boron |  | Borax Argentina S.A. | El Porvenir Mine, Jujuy Province; Sijes and | 130.
|  | (Orocobre Ltd., 100%) | Tincalayu Mines, Salta Province
Do. |  | do. | El Porvenir plant, Jujuy Province; Sijes and
|  |  | Tincalayu plants, Salta Province | NA.
Do. |  | do. | Campo Quijano refinery, Salta Province | NA.
Do. |  | Procesadora de Boratos Argentinos S.A. | Loma Blanca Mine, Jujuy Province, and plant | 10.
|  | (Ferro Corp.) | at Palpala, Jujuy Province
Do. |  | Ulex S.A. (private, 100%) | Sol de Mañana Mine, Salta Province | 2.
Cadmium | metric tons | AR Zinc S.A. (Glencore plc, 100%) | AR Zinc Group smelter, Santa Fe Province | 72.
Cement |  | Cementos Loma Negra C.I.A.S.A. | Plants, Buenos Aires, Catamarca, Cordoba, | 7,000.
|  | (private, 100%) | Corrientes, Jujuy, Neuquen,
and San Juan Provinces
Do. |  | LafargeHolcim Ltd., 100% | Plants, Cordoba, Jujuy, and Mendoza Provinces | 4,800.
Do. |  | Cementos Avellaneda S.A. (Cemento | La Calera plant, San Luis Province, and | 2,000.
|  | Molins, 51%, and Votorantim | Olavarria plant, Buenos Aires Province
Cimentos, 49%)
Coal |  | Yacimientos Carbonífero Río Turbio S.A. | Rio Turbio Mine, Santa Cruz Province | 210.
(private, 100%)
Copper |  | Minera Alumbrera Ltd. (Glencore plc, | Alumbrera Mine, Catamarca Province1 | NA.
50%; Newmont Corp., 37.5%; Yamana
Gold Inc. 12.5%)
Fluorspar |  | Fluorita Cordoba S.A. (private, 100%) | Mine and flotation plant, Cerro Negros, Cordoba | NA.
Province
Gold | metric tons | Minera Alumbrera Ltd. (Glencore plc, 50%; | Alumbrera Mine, Catamarca Province1 | NA.
Newmont Corp., 37.5%; Yamana
Gold Inc., 12.5%)
Do. | do. | Minera Andina del Sol SRL (Barrick Gold | Veladero Mine, San Juan Province | 17.
Corp., 50%, and Shandong Gold Mining Co.
Ltd., 50%)
Do. | do. | Newmont Corp., 100% | Cerro Negro Mine, Santa Cruz Province | 11.
Do. | do. | Cerro Vanguardia S.A. [AngloGold | Cerro Vanguardia Mine, Santa Cruz | 9.
|  | Ashanti Ltd., 92.5%, and FOMICRUZ S.E. | Province
(Government of Santa Cruz Province), 7.5%]
Do. | do. | Mineros S.A., 100% | Gualcamayo Mine, San Juan Province | 7.
Do. | do. | Minera Santa Cruz (Hochschild Mining plc, | San Jose Mine, Santa Cruz Province | 3.
51%, and McEwen Mining Inc., 49%)
Do. | do. | Pan American Silver Corp., 100% | Manantial Espejo Mine, Santa Cruz Province | 2.
Do. | do. | Austral Gold Ltd. (private, 100%) | Casposo Gold Mine, San Juan Province | 1.
Do. | do. | Yacimientos Mineros de Agua de Dionisio | Farallon Negro, Hualfin, and Belen Mines, | 1.
|  | (YMD) (Government, 100%) | Catamarca Province
Do. | do. | Yamana Gold Inc., 100% | Cerro Moro Mine, Santa Cruz Province | 1.
Iron and steel |  | Acindar S.A. (AcelorMittal Group) | Plant Nos. 1 and 3, Buenos Aires Province; | 1,350 steel,
|  |  | and Plant No. 2, near Rio Parana, | 1,000 DRI.2
Santa Fe Province
Do. |  | Techint Group | Plant, Buenos Aires Province | 900 steel,
670 DRI.2
Do. |  | Ternium Argentina S.A. | do. | 3,200 steel,
4,500
semimanufactures.
Iron ore3 |  | MCC Minera Sierra Grande S.A. | Sierra Grande Mine, Rio Negro Province | 450 iron ore.
See footnotes at end of table.
TABLE 2—Continued
ARGENTINA: STRUCTURE OF THE MINERAL INDUSTRY IN 2019
(Thousand metric tons unless otherwise specified)
|  | Major operating companies |  | Annual
Commodity |  | and major equity owners | Location of main facilities | capacity
Lead |  | AR Zinc S.A. (Glencore plc, 100%) | Aguilar Mine, Jujuy Province | 20.
Do. | metric tons | SSR Mining Inc., 100% | Puna Operations, Jujuy Province | 10.
Lithium | do. | Minera del Altiplano S.A. | Salar del Hombre Muerto, Salta Province; plants | 23,000.
|  | (Livent Corp., 100%) | in Catamarca Province
Do. | do. | Sales de Jujuy S.A. [Orocobre Ltd., 66.5%; | Salar de Olaroz, Jujuy Province | 17,500.
Toyota Tsusho Corp., 25%; Jujuy
Energia y Mineria Sociedad del Estado
(JEMSA), 8.5%]
Molybdenum |  | Minera Alumbrera Ltd. (Glencore plc, 50%; | Alumbrera Mine, Catamarca Province | NA.
Newmont Corp., 37.5%; Yamana
Gold Inc., 12.5%)
Natural gas | thousand | Yacimientos Petrolíferos Fiscales S.A. | Onshore oilfields, Chubut, Formosa, Jujuy, | 13,100.
| cubic meters |  | La Pampa, Mendoza, Neuquen, Rio Negro,
Salta, Santa Cruz, and Tierra del Fuego
Provinces
Do. | do. | Pan American Energy Group [BP p.l.c., | Onshore natural gas fields, Chubut and Santa | 2,700.
|  | 60%, and Bridas Corp., 40%] | Cruz Provinces
Do. | do. | do. | Offshore oilfields, Tierra del Fuego Province | NA.
Petroleum | million | Yacimientos Petrolíferos Fiscales S.A. | Onshore oilfields, Chubut, Formosa, | 366.
| 42-gallon |  | Jujuy, La Pampa, Mendoza, Neuquen,
| barrels |  | Rio Negro, Salta, and Santa Cruz
Do. | do. | Pan American Energy SL [BP p.l.c., 50%, | Onshore oilfields, Chubut and Santa | 100.
|  | and Bridas Corp., 50%] | Cruz Provinces
Do. | do. | do. | Offshore oilfields, Tierra del Fuego Province | NA.
Do. | do. | Chevron Argentina S.R.L. (Chevron Corp., | El Trapial onshore oilfield, Neuquen Province, | 46.
|  | 100%) | and other concessions
Do. | do. | Petrobras Energia S.A. (Petroleo | Onshore oilfields, La Pampa, Mendoza, | 15.
|  | Brasileiro S.A., 100%) | Neuquen, Rio Negro, Salta, and Santa
Cruz Provinces
Do. | do. | Petro Andina Resources Ltd. | Onshore oilfield, Neuquen Province | 10.
(Pluspetrol S.A., 100%)
Do. | do. | Tecpetrol S.A. | Onshore oilfields, Golfo San Jorge basin, | 10.
Neuquen basin, Northwest basin
Do. |  | Total Austral S.A. (Total S.A., 100%) | Onshore oilfield, ,Neuquen Province | NA.
Petroleum, | barrels | Yacimientos Petrolíferos Fiscales S.A. | La Plata refinery, Buenos Aires Province | 189,000.
refined | per day
Do. | do. | do. | Lujan De Cuyo refinery, Mendoza Province | 105,000.
Silver | metric tons | SSR Mining Inc., 100% | Chinchillas Mine, Jujuy Province | 250.
Do. | do. | Minera Santa Cruz S.A. (Hochschild Mining plc, | San Jose Mine, Santa Cruz Province | 215.
51%, and McEwen Mining Inc., 49%)
Do. | do. | Yamana Gold Inc., 100% | Cerro Moro Mine, Santa Cruz Province | 200.
Do. | do. | Newmont Corp., 100% | Cerro Negro Mine, Santa Cruz Province | 173.
Do. | do. | Cerro Vanguardia S.A. [AngloGold | Cerro Vanguardia Mine, Santa Cruz | 60.
|  | Ashanti Ltd., 92.5%, and FOMICRUZ S.E. | Province
(Government of Santa Cruz Province), 7.5%]
Do. | do. | Troy Resources Ltd., 100% | Casposo Mine, San Juan Province | 34.
Zinc | do. | AR Zinc S.A. (Glencore plc, 100%) | Aguilar Mine, Jujuy Province | 20.
Do. | do. | SSR Mining Inc., 100% | Chinchillas Mine, Jujuy Province | 4.
Do., do. Ditto. NA Not available.
1Mine closed at the end of 2018. In 2019, the integration of the Agua Rica project and the Minera Alumbrera Mine was announced.
2Abbreviations used in this table for commodities include the following: DRI—direct-reduced iron.
3Mill capacity per year.