## Text
Advance release
This report will be included in the USGS Minerals Yearbook 2019, volume III, Area Reports—International.
The Mineral Industry of Belgium in 2019
This workbook includes an embedded Word document and two tables (see tabs below).
This icon is linked to an embedded text document. Double-click on the icon to view the text document.
First posted | 2023-09-26

## Table 1
TABLE 1
BELGIUM: PRODUCTION OF MINERAL COMMODITIES1
(Metric tons, gross weight, unless otherwise specified)
Commodity2 |  | 2015 |  | 2016 |  | 2017 |  | 2018 |  | 2019
METALS
Cobalt, refinery, metal powder, oxide, hydroxide, Co contente |  | 1500 |  | 1500 |  | 1600 |  | 1650 |  | 1500
Copper:
Smelter, secondary |  | 141000 |  | 143800 |  | 126900 |  | 140500 |  | 139900
Refinery:
Primary |  | 226100 |  | 217900 |  | 235500 |  | 230800 |  | 209600
Secondary |  | 152500 |  | 148800 |  | 163400 |  | 159400 |  | 147000
Indium, refinery, primary, In contente | kilograms | 20000 |  | 20000 |  | 20000 |  | 22000 |  | 20000
Iron and steel:
Pig iron | thousand metric tons | 4248 |  | 4869 |  | 4860 |  | 4900 |  | 4800
Steel:
Raw steel | do. | 7257 |  | 7687 |  | 7842 |  | 7980 | r | 7905
Products, hot rolled | do. | 8938 |  | 8735 |  | 9292 |  | 10260 |  | 10100 | e
Lead, refinery, secondary |  | 130000 |  | 141000 |  | 136000 |  | 129000 |  | 127000
Selenium, Se content |  | 200 |  | 200 | e | 200 | e | 200 | e | 200 | e
Tin, smelter, secondary |  | 8860 |  | 8540 |  | 9700 |  | 9330 |  | 9300
Zinc, smelter, primary, slab |  | 260000 |  | 236000 |  | 249000 |  | 275000 |  | 270000 | e
INDUSTRIAL MINERALS
Arsenic trioxidee |  | 1000 |  | 1000 |  | 1000 |  | 1000 |  | 1000
Cement, hydraulic | thousand metric tons | 6275 |  | 6255 |  | 7314 | r | 7546 | r | 7857
Lime3 |  | 1467554 |  | 1400000 | e | 1323653 |  | 1330700 | r | 1561275
Nitrogen, ammonia, N contente |  | 860000 |  | 760000 |  | 920000 |  | 800000 | r | 870000
MINERAL FUELS AND RELATED MATERIALS
Petroleum, refinery:
Distillate fuel oil | thousand 42-gallon barrels | 92626 | r | 84932 | r | 88617 | r | 93323 | r | 101402
Gasoline | do. | 41848 |  | 40918 | r | 39306 | r | 34231 | r | 36346
Kerosene | do. | 13249 | r | 13041 | r | 15251 | r | 14471 | r | 17199
Liquefied petroleum gas | do. | 7784 |  | 8085 | r | 8561 |  | 9616 | r | 12899
Naphtha, including white spirit | do. | 18594 |  | 20081 | r | 19062 | r | 21462 | r | 22745
Residual fuel oil | do. | 35338 | r | 35491 | r | 49870 | r | 49997 | r | 30543
Total | do. | 209000 | r | 203000 | r | 221000 | r | 223000 | r | 221000
eEstimated. rRevised. do. Ditto.
1Table includes data available through December 16, 2020. All data are reported unless otherwise noted. Totals and estimated data are rounded to no more than three significant digits; may not add to totals shown.
2In addition to the commodities listed, arsenic, secondary aluminum, bismuth metal, cadmium, germanium, gold, kaolin, deadburned dolomite, limestone, quicklime, nitrates, nitric acid, platinum-group metals, silica sand, silver, sulfur, sodium sulfate, sulfuric acid, tellurium, and worked and natural stone may have been produced, but available information was inadequate to make reliable estimates of output.
3Includes hydraulic lime.

## Table 2
TABLE 2
BELGIUM: STRUCTURE OF THE MINERAL INDUSTRY IN 2019
(Thousand metric tons unless otherwise specified)
|  | Major operating companies |  | Annual
Commodity |  | and major equity owners | Location of main facilities | capacity
Cadmium, metal | metric tons | N.V. Umicore S.A. | Metals recycling plant at Hoboken | 1800
Cement |  | Cimenteries CBR S.A. (HeidelbergCement Group, | Major plants at Antoing, Lixhe, and | 3000
|  | 100%) | Ghent
Do. |  | Compagnie des Ciments Belges-CCB S.A. | Plant at Gaurain-Ramecroix | 1800
(Aalborg Portland S.A., 100%)
Do. |  | Holcim Belgique S.A. (LafargeHolcim Ltd., 100%) | Plants at Obourg and Antwerp | 2100
Do. |  | VVM NV (CRH plc.) | Plants at Ghent and Antwerp | 1500
Cobalt, refined | metric tons | N.V. Umicore S.A. | Refinery at Olen | 1500 | e
Copper, metal |  | Aurubis A.G. | Refinery at Olen | 345
Do. |  | Metallo Belgium S.A. (Metallo Group, 100%) | Smelter at Beerse | 160
Do. |  | do. | Refinery at Beerse | 35
Do. |  | N.V. Umicore S.A. | Smelter at Hoboken | 28
Do. |  | do. | Refinery at Hoboken | 31
Dolomite |  | SA Dolomeuse (Group Lhoist, 100%) | Quarry at Marche les Dames | 500
Do. |  | do. | Plant at Marche les Dames | 750
Do. |  | SA Dolomies de Merlemont (Group Lhoist, 100%) | Quarry at Philippeville | 100
Do. |  | SA de Marche-les-Dames (Group Lhoist, 100%) | Quarries at Nameche | 3000
Do. |  | do. | Plant at Nameche | 3000
Gold, metal | metric tons | N.V. Umicore S.A. | Smelter at Antwerp-Hoboken | 100 | e
Indium, metal, secondary |  | do. | Refinery at Olen | NA
Lead, metal |  | Metallo Belgium S.A. (Metallo Group, 100%) | Smelter at Beerse | 24
Do. |  | N.V. Umicore S.A. | Smelter at Antwerp-Hoboken | 90
Do. |  | do. | Refinery at Antwerp-Hoboken | 125
Limestone |  | Carmeuse S.A. (HeidelbergCement Group, 100%) | Mines and plant at Engis | 1850
Do. |  | do. | Mines and plant at Maizeret | 850
Do. |  | do. | Mines and plant at Moha | 800
Do. |  | do. | Mines and plant at Frasnes | 450
Do. |  | SA Transcar (Royal Volker Stevin, 100%) | Mines and plant at Maizeret | 850
Nitrogen:
Ammonia |  | Yara Tertre S.A. (Yara Nederland B.V., 100%) | Plant at Tertre | 400
Do. |  | BASF S.E. | Plant at Antwerp | 650
Nitric acid |  | Yara Tertre S.A. (Yara Nederland B.V., 100%) | do. | 700
Nitrates |  | do. | do. | 1000
Do. |  | EuroChem Antwerpen N.V. | do. | 2200
Petroleum, refined | 42-gallon | ATPC (Vitol Group, 100%) | Refinery at Antwerp | 24000
barrels per day
Do. | do. | Belgian Refining Corp. (Gunvor Group, 100%) | do. | 107500
Do. | do. | ExxonMobil Petroleum & Chemical B.V.B.A. | do. | 307000
(ExxonMobil Corp., 100%)
Do. | do. | Total S.A. | do. | 338000
Platinum-group metals |  | N.V. Umicore S.A. | Smelter at Antwerp-Hoboken | 55
Sand, silica |  | SRC-Sibelco S.A. | Mines and plants at Lommel, Mol, | 500
and Maasmechelen
Selenium |  | N.V. Umicore S.A. | Smelter at Antwerp-Hoboken | 600
Silver, metal |  | do. | do. | 2400
Steel:
Raw |  | ArcelorMittal Liege (ArcelorMittal S.A., 100%) | Plant at Liege | 3000
Do. |  | ArcelorMittal Gent (ArcelorMittal S.A., 100%) | Plant at Ghent | 3000
Manufactured |  | do. | Galvanizing Plant at Genk-Zuid | 360
Do. |  | Industeel Belgium S.A. (ArcelorMittal S.A., 100%) | Rolling mill at Charleroi | 600
Do. |  | NMLK Clabecq S.A. (NLMK Group, 100%) | Rolling mill at Clabecq | 750
Do. |  | NLMK La Louviere S.A. (NLMK Group, 100%) | Rolling mill at La Louviere | 900
Do. |  | Tubemeuse Industries S.A. | Tube mill at Flemalle | 50
See footnotes at end of table
TABLE 2—Continued
BELGIUM: STRUCTURE OF THE MINERAL INDUSTRY IN 2019
(Thousand metric tons unless otherwise specified)
|  | Major operating companies |  | Annual
Commodity |  | and major equity owners | Location of main facilities | capacity
Sulfuric acid |  | Nyrstar N.V. (Trafigura Group Pte. Ltd., 98.5%, | Smelter at Balen | 350 | e
and NN2 Newco Ltd., 1.5%)
Tellurium |  | N.V. Umicore S.A. | Smelter at Antwerp-Hoboken | 150
Tin, metal, secondary |  | Metallo Belgium S.A. (Metallo Group, 100%) | Smelter at Beerse | 12
Zinc, metal |  | Nyrstar N.V. (Trafigura Group Pte. Ltd., 98.5%, | Smelter at Balen | 290
and NN2 Newco Ltd., 1.5%)
Do. |  | do. | Smelter at Overpelt | 350
eEstimated. Do., do. Ditto.