## Text
Advance release
This report will be included in the USGS Minerals Yearbook 2019, volume III, Area Reports—International.
The Mineral Industry of Bulgaria in 2019
This workbook includes an embedded Word document and two tables (see tabs below).
This icon is linked to an embedded text document. Double-click on the icon to view the text document.
First posted | 2023-12-29

## Table 1
TABLE 1
BULGARIA: PRODUCTION OF MINERAL COMMODITIES1
(Metric tons, gross weight, unless otherwise specified)
Commodity2 |  | 2015 |  | 2016 |  | 2017 |  | 2018 |  | 2019
METALS
Aluminum, metal, secondary |  | 8620 |  | 8050 |  | 7150 |  | 7112 |  | 17887
Bismuth, refinery, metale |  | 42 |  | 47 |  | 50 |  | 50 |  | 50
Cadmium, refinery, primary |  | 344 |  | 362 |  | 333 |  | 313 |  | 315
Copper:
Mine, concentrates, Cu content |  | 71748 |  | 70573 |  | 73003 |  | 69841 |  | 70927
Smelter:
Primary |  | 292200 |  | 245000 |  | 322700 |  | 316800 | r | 260600
Secondary |  | 56200 |  | 51800 |  | 52500 |  | 41800 | r | 49600
Refinery, electrolytic:
Primary |  | 204700 |  | 197300 | r | 203500 |  | 199000 | r | 182000
Secondary |  | 25000 |  | 19200 |  | 25000 |  | 25000 | r | 25000
Gold, mine, concentrate, Au content | kilograms | 7914 |  | 7918 |  | 8682 | r | 8995 | r | 9924
Iron and steel:
Raw steel | thousand metric tons | 543 |  | 493 |  | 652 |  | 666 |  | 595
Products, rolled, flat | do. | 840 |  | 921 |  | 993 |  | 1131 | r | 968
Lead:
Mine, Pb content |  | 18700 |  | 23600 |  | 21100 |  | 26532 | r | 35453
Refinery, primary and secondary |  | 96900 |  | 100817 |  | 103105 |  | 102808 |  | 102473
Manganese, mine, crude ore:3
Gross weight |  | 190900 |  | 67000 |  | 33000 |  | -- | r | --
Mn content |  | 53400 |  | 19000 |  | 9000 |  | -- | r | --
Silver, mine, Ag content | kilograms | 37955 |  | 52526 |  | 53053 |  | 41315 |  | 35145
Tellurium, refinery | do. | 4046 |  | 4479 |  | 5095 |  | 3931 |  | 2944
Zinc:
Mine, Zn content |  | 16300 |  | 19200 |  | 20600 |  | 21700 |  | 22500
Smelter, primary |  | 75095 |  | 75811 |  | 73715 |  | 75150 |  | 75000 | e
INDUSTRIAL MINERALS
Baritee, 4 |  | 59000 |  | 50000 |  | 67000 |  | 70000 |  | 70000
Cement, hydraulic | thousand metric tons | 2114 |  | 1994 |  | 2117 |  | 2331 |  | 2456
Clay:e
Bentonite | do. | 41 |  | 43 |  | 52 |  | 44 |  | 44
Kaolin | do. | 210 |  | 190 |  | 220 |  | 230 |  | 220
Fluorspar4 |  | 20000 | e | 2000 | e | -- |  | -- |  | --
Gypsum, mine, including anhydrite | thousand metric tons | 99 |  | 41 |  | 41 |  | 46 | e | 46 | e
Lime, industrial | do. | 1474 |  | 1518 |  | 1503 |  | 1545 |  | 1457
Nitrogen, ammonia, N content | do. | 390 |  | 410 | e | 400 | e | 300 | e | 230 | e
Sand and gravel, industrial:
Quartz | do. | 947 |  | 947 |  | 947 | e | 947 | e | 947 | e
Sand | do. | 7640 |  | 6289 |  | 6300 | e | 6660 |  | 7375
Stone, sand, and gravel, construction:
Sand and gravel, unspecified | do. | 3833 |  | 3833 |  | 6091 |  | 6100 | r, e | 6100
Stone:
Crushed:
Chalk, including dolomite | do. | 149 |  | 74 |  | 236 |  | 199 |  | 183
Limestone, flux for cement production | do. | 7000 |  | 5286 |  | 5175 |  | 5883 |  | 5642
Other, size and shape unspecified, including granite, | do. | 4118 |  | 1874 |  | 1604 |  | 3007 |  | 2063
sandstone, and other building material
Sulfur, compounds, sulfuric acid, S content | do. | 1341 |  | 1210 |  | 1532 |  | 1450 |  | 1295
Vermiculite, concentrate |  | 10000 | e | 10000 | e | 10000 | e | 10500 |  | 10500 | e
MINERAL FUELS AND RELATED MATERIALS
Coal:
Bituminous, marketable | thousand metric tons | 2066 |  | -- |  | -- |  | -- |  | --
Lignite | do. | 35863 |  | 31229 |  | 34412 |  | 30000 |  | 27972
Natural gas, marketable | million cubic meters | 82 |  | 94 |  | 74 |  | 11 |  | 28
See footnotes at end of table.
TABLE 1—Continued
BULGARIA: PRODUCTION OF MINERAL COMMODITIES1
(Metric tons, gross weight, unless otherwise specified)
Commodity2 |  | 2015 |  | 2016 |  | 2017 |  | 2018 |  | 2019
MINERAL FUELS AND RELATED MATERIALS—Continued
Petroleum:
Crude | thousand 42-gallons barrels | 186 | e | 179 | e | 178 | e | 178 | e | NA
Refinery | do. | 29000 |  | 42400 |  | 42400 |  | 41300 |  | 51400
eEstimated. rRevised. do. Ditto. NA Not available. -- Zero.
1Table includes data available through November 10, 2020. All data are reported unless otherwise noted. Estimated data are rounded to no more than three significant digits.
2In addition to the commodities listed, calcinate sodium carbonate, feldspar, perlite, refractory clays, silver metal, tin, and zeolites may have been produced, but available information was inadequate to make reliable estimates of output.
3Reported by the International Manganese Institute.
4Estimated based on trade data.

## Table2
TABLE 2
BULGARIA: STRUCTURE OF THE MINERAL INDUSTRY IN 2019
(Thousand metric tons unless otherwise specified)
|  |  | Major operating companies |  | Annual
Commodity |  |  | and major equity owners | Location of main facilities | capacitye
Aluminum, secondary |  |  | Alcomet JSC | NA | 40
Do. |  |  | ETEM Bulgaria JSC | NA | 22
Barite, concentrate |  |  | Barite Mining EOOD Co. (Nonmetallic Mineral | NA | 100
Mining & Quarrying Industry)
Bismuth |  |  | Gorubso AD (KCM 2000 Group and | Metallurgical plant at Kardzhali | NA
and Minstroy Holding AD)
Cadmium |  |  | KCM A.D. (KCM 2000 Group) | Smelter at Plovdiv | NA
Do. |  |  | Lead and Zinc Complex Plc. (LZC) | Metallurgical plant at Kardzhali1 | NA
(Harmony 2012 Ltd., 50%)
Cement |  |  | Devnya Cement AD (Italcementi Group) | Plant at Devnya | 1,500
Do. |  |  | LafargeHolcim (Bulgaria) AD | Plant at Beli Izvor | 650
(LafargeHolcim Ltd., 100%)
Do. |  |  | Vulkan Cement S.A. (Italcementi Group) | Grinding center at Dimitrovgrad | 500
Do. |  |  | Zlatna Panega Cement AD (Titan | Plant at Zlatna Panega | 1,000
Group)
Clay:
Bentonite, mine |  |  | Imerys S.A. | Mine at Kardzhali | 50
Kaolin:
Mine |  |  | Kaolin EAD | Quarries at Kalinovo Municipality, Shume District | NA
Processing plant |  |  | do. | Processing plant at Kaolinovo Municipality, | NA
Shume District and at Senovo, Ruse District
Coal:
Bituminous |  |  | Balkan 2000 Mines EAD | Southeast of Tvarditsa, Sliven District | 400
Lignite |  |  | Mini Maritsa Iztok EAD | East Maritsa coal basin near Radnevo | 35,000
(state-owned Bulgarian Energy
Holding EAD)
Do. |  |  | Other small producers | Beli Breg, Cherno More Mines in the Black Sea | NA
coalfield, Chukurovo, and Stanyantsi Mines
and Vitren Mine in Katrishte deposit
Do. |  |  | Otkrit Vagledobiv Mines EAD | Pernik coal basin, southwest of Sofia | NA
Do. |  |  | Vagledobiv Bobov Dol EOOD | Bobov Dol coalfield | NA
Copper:
Concentrate, Cu content |  |  | Assarel-Medet JSC | Asarel Mine, Panagurishte, Pazardzhik District | 50
Do. |  |  | NA | Propada Mine at Malko Turnovo | 2
Do. |  |  | Burgaskii Mines Ltd. | Zidorovo Mine at Burgas, near the Black Sea | 1
Do. |  |  | Chelopech Mining EAD | Chelopech Mine, 70 kilometers east of Sofia | 21
(Dundee Precious Metals Inc., 100%)
Do. |  |  | Ellatzite-Med AD (Geotechmin Co.) | Mine 8 kilometers south of Etropole, and | 45
concentrator near Mirkovo village
Metal:
Smelter |  |  | Aurubis Bulgaria AD (Aurubis AG, 99.8%) | Pirdop, Srednogorie region | 400
Refinery |  |  | do. | do. | 230
Fluorspar |  |  | Chiprovtzi Mine (Solvay S.A.) | Chiprovtzi Mine, Montana Province2 | 50
Gold, concentrate, |  | kilograms | Chelopech Mining EAD | Chelopech Mine, 70 kilometers east of Sofia | 6,000
Au content |  |  | (Dundee Precious Metals Inc., 100%)
Do. |  | do. | Ellatzite-Med AD (Geotechmin Co.) | Mine 8 kilometers south of Etropole and | NA
concentrator near Mirkovo village
Do. |  | do. | KCM AD (KCM 2000 Group) | Mine at Plovdiv city | NA
Gypsum |  |  | Gips AD | Mine near the village Koshava | NA
See footnotes at end of table.
TABLE 2—Continued
BULGARIA: STRUCTURE OF THE MINERAL INDUSTRY IN 2019
(Thousand metric tons unless otherwise specified)
|  |  | Major operating companies |  | Annual
Commodity |  |  | and major equity owners | Location of main facilities | capacitye
Iron and steel, steel:
Raw steel |  |  | Stomana Industry S.A. (Sidenor S.A., 100%) | Plant at Pernik | 600
Manufactured products |  |  | Helios Metallurg Ltd. | Plovdiv | 140
Do. |  |  | PIH Industry JSC | Eastern part of the city of Ruse | NA
Do. |  |  | Promet Steel JSC | Rolling mills at Delbet village, Burgas region | 860
Do. |  |  | Stomana Industry S.A. (Sidenor S.A., 100%) | NA | 1,100
Lead-zinc:
Ore, gross weight |  | metric tons | Rudmetal JSC | Dimov Dol Mine, near Rudozem | 778
Concentrate, |  | do. | Gorubso AD (KCM 2000 Group and | Mine at Kardzhali | NA
Pb-Zn content |  |  | and Minstroy Holding AD)
Metal:
Lead, smelter |  |  | Lead and Zinc Complex Plc. (LZC) | Smelter at Kardzhali1 | 33
(Harmony 2012 Ltd., 50%)
Lead, refined:
Primary |  |  | KCM AD (KCM 2000 Group) | Refinery at Plovdiv | 72
Secondary |  |  | Elbat JSC | Refinery at Dolna Banya | 15
Do. |  |  | Monbat Recycling Plc. | Recycling plant, Town of Montana | 16
Zinc, smelter |  |  | KCM AD (KCM 2000 Group) | Smelter at Plovdiv | 80
Do. |  |  | Lead and Zinc Complex Plc. (LZC) | Smelter at Kardzhali1 | 28
(Harmony 2012 Ltd., 50%)
Lime |  |  | Ognyanovo K AD (Plena Holding SA) | Pukina plant, between Slivnitsa and Dragoma; | NA
Ognyanovo plant, Ognyanovo village
Manganese, ore |  |  | Euromangan AD | Obrochishte mine at Tsarkva village, 10 | 200
kilometers west of Balchik3
Natural gas |  | million cubic | Melrose Resources Bulgaria EOOD | Galata, Kaliakra, and Kavarna fields, in the | NA
|  | meters | (Petroceltic International Plc.) | Black Sea off the coast of Varna
Do. |  | do. | Oil and Gas Exploration and | Bhutan, Bulgarevo, Dolni Dubnik, Durankulak, | NA
|  |  | Production Plc. | Marionov Geran, Selanovtzi, and
Staroseltzi fields
Perlite, mine output |  |  | Imerys S.A. | Mine at Kardzhali | NA
Petroleum:
Crude | thousand |  | Oil and Gas Exploration and Production Plc. | Bardarski Geran, Dolni Dubnik, Dolni Lukovit, | 200
|  | 42-gallon barrels |  | Gorni Dubnik, Tjulenovo, Selanovtzi,
Staroseltzi, and other oilfields
Refined |  | do. | LUKOIL Neftochim Burgas AD (LUKOIL | Refinery at Burgas | 70,000
Oil Co.)
Sand and gravel, industrial |  |  | Devnya Cement AD | Selski Nivi deposit, Varna region | NA
Silver:
Concentrate, |  | kilograms | Chelopech Mining EAD | Chelopech Mine, 70 kilometers east of Sofia | 18,000
Ag content |  |  | (Dundee Precious Metals Inc., 100%)
Metal |  | do. | KCM AD (KCM 2000 Group) | Smelter at Plovdiv | 55,000
Sulfuric acid |  |  | Aurubis Bulgaria AD (Aurubis AG, 99.8%) | Plant at Pirdop, Srednogorie region | 1,200
Tellurium |  |  | Gorubso AD (KCM 2000 Group and | Metallurgical plant at Kardzhali | NA
and Minstroy Holding AD)
Vermiculite, crude |  |  | Wolff and Muller Minerals Bulgaria OOD | Mine near Sofia | 20
Zeolites, mine output |  |  | Imerys S.A. | Mine at Kardzhali | NA
eEstimated. Do., do. Ditto. NA Not available.
1Suspended since 2012; the company received an investment to modernize the plant.
2Suspended since 2016; no information was available for 2019.
3The company halted production at the mine because of accumulated debt.