## Text
Advance release
This report will be included in the USGS Minerals Yearbook 2019, volume III, Area Reports—International.
The Mineral Industry of Colombia in 2019
This workbook includes an embedded Word document and two tables (see tabs below).
This icon is linked to an embedded text document. Double-click on the icon to view the text document.
First posted | 2023-09-26

## Table 1
TABLE 1
COLOMBIA: PRODUCTION OF MINERAL COMMODITIES1
(Metric tons, gross weight, unless otherwise specified)
Commodity2 |  | 2015 |  | 2016 |  | 2017 |  | 2018 |  | 2019
METALS
Copper, mine, concentrates, Cu content |  | 5463 |  | 8493 |  | 9355 |  | 9920 |  | 7644
Gold, mine, Au content | kilograms | 59202 |  | 61805 |  | 42100 |  | 35560 |  | 36676
Iron ore, mine:
Gross weight | thousand metric tons | 902 |  | 716 |  | 713 |  | 572 |  | 650
Fe content | do. | 541 |  | 429 |  | 428 |  | 344 |  | 391
Iron and steel:
Pig iron | do. | 240 |  | 225 |  | 203 |  | 205 |  | 210
Raw steel | do. | 1211 |  | 1272 |  | 1253 |  | 1219 |  | 1200
Nickel, ferronickel, Ni content |  | 36671 |  | 37092 |  | 40600 |  | 43100 |  | 41100
Platinum, mine, Pt content | kilograms | 861 |  | 917 |  | 566 |  | 269 |  | 163
Silver, mine, Ag content | do. | 10155 |  | 10427 |  | 10922 |  | 15967 |  | 11666
INDUSTRIAL MINERALS
Cement, hydraulic | thousand metric tons | 13153 |  | 12495 |  | 12299 |  | 12452 |  | 12993
Clay, bentonite |  | 154552 | r | 116577 | r | 98550 | r | 166778 | r | 144407
Gemstones, emerald | thousand carats | 2263 |  | 3578 |  | 2412 |  | 2128 |  | 655
Phosphate rock:
Gross weight | thousand metric tons | 95 |  | 84 | r | 63 | r | 53 | r | 78
P2O5 contente | do. | 27 |  | 13 |  | 14 |  | 15 |  | 15
Salt:
Rock salt |  | 334804 |  | 354373 |  | 336373 |  | 391222 |  | 347183
Sea salt |  | 95652 |  | 176021 |  | 165126 |  | 170000 | e | 170000 | e
Stone, crushed, limestone | thousand metric tons | 15757 |  | 18252 |  | 16608 |  | 18855 | r | 17391
Sulfur, native, S content |  | 76239 |  | 76331 |  | 76000 | e | 24000 | r, e | 24000 | e
MINERAL FUELS AND RELATED MATERIALS
Coal:
Bituminous | thousand metric tons | 80415 |  | 85596 |  | 85421 |  | 80293 |  | 72600 | p
Metallurgical | do. | 5133 |  | 5464 |  | 5452 |  | 5144 |  | 5000 | p
Coke, metallurgical | do. | 2164 |  | 2043 |  | 2821 |  | 2800 | e | 2100 | e
Natural gas | million cubic meters | 11910 |  | 10400 |  | 9600 |  | 9500 | r | 9800
Petroleum:
Crude | thousand 42-gallon barrels | 367044 |  | 322405 |  | 311564 |  | 315798 |  | 323354
Refinery, products | do. | 84680 |  | 120450 |  | 126900 |  | 136145 |  | 155000 | e
eEstimated. pPreliminary. rRevised. do. Ditto.
1Table includes data available through November 3, 2020. All data are reported unless otherwise noted. Estimated data are rounded to no more than three significant digits.
2In addition to the commodities listed, coke, feldspar, gypsum, magnesite, sand and gravel, secondary iron, semimanufactures, thorium, and uranium may have been produced, but available information was inadequate to make reliable estimates of output.

## Table 2
TABLE 2
COLOMBIA: STRUCTURE OF THE MINERAL INDUSTRY IN 2019
(Thousand metric tons unless otherwise specified)
|  | Major operating companies |  | Annual
Commodity |  | and major equity owners | Location of main facilities | capacity
Cement |  | CEMEX Colombia S.A. (CEMEX S.A.B. de C.V., | Bucaramanga plant, Santander Department; | 3980
|  | 99.7%) | Buenos Aires, Tolima Department;
Pamplona, Norte de Santander
Department; La Calera,
Cundinamarca Department
Do. |  | Cementos del Caribe S.A. (Cementos Argos | Barranquilla plant, Atlantico Department | 1500
Colombia S.A., 74%)
Do. |  | Cementos del Valle S.A. (Cementos Argos | Yumbo plant, Valle del Cauca Department | 1500
Colombia S.A., 70%)
Do. |  | Cementos Boyacá S.A. (LafargeHolcim Group, 100%) | Nobsa plant, Boyaca Department | 1500
Do. |  | Cía. Colombiana de Clinker S.A. (Cementos Argos | Cartagena plant, Bolivar Department | 1250
Colombia S.A., 100%)
Do. |  | Cementos Ríoclaro S.A. (Cementos Argos | Sonson plant, Antioquia Department | 1400
Colombia S.A., 99%)
Do. |  | Cales y Cementos de Toluviejo S.A. | Toluviejo plant, Sucre Department | 980
(Cementos Argos Colombia S.A., 95%)
Do. |  | Cementos Paz del Río S.A. (Cementos Argos | Belencito plant, Boyaca Department | 880
Colombia S.A., 62%)
Do. |  | Cementos El Cairo S.A. (Cementos Argos | Montebello plant, Antioquia Department | 450
Colombia S.A., 100%)
Do. |  | Cementos del Nare S.A. (Cementos Argos | Puerto Nare plant, Antioquia Department | 210
Colombia S.A., 100%)
Coal |  | Carbones del Cerrejón LLC (Anglo American plc, | Cerrejon Mine Centro, La Guajira Department | 35000
33.3%; BHP Billiton plc, 33.3%; Glencore plc,
33.3%)
Do. |  | Drummond Ltd. (Drummond Co. Inc., 80%, and | La Loma Mine, Cesar Department | 33000
Itochu Corp., 20%)
Do. |  | do. | El Descanso Mine, Cesar Department | 12000
Do. |  | Glencore plc, 100% | Calenturitas Mine, Cesar Department | 16000
Do. |  | do. | La Jagua Mine, Cesar Department | 7000
Do. |  | Pacific Coal Resources Ltd., 100% | La Caypa Mine, La Guajira Department | 1300
Do. |  | do. | Cerro Largo Mine, Cesar Department | 600
Do. |  | Colombia Energy Resources, 100% | Ruku Mine, Boyaca Department | 80
Do. |  | Continental Coal Ltd., 50% | Colombia Mine, Guainía Department | NA
Do. |  | Carbones San Fernando S.A., 100% | San Fernando Mine, Antioquia Department | 330
Do. |  | Mineral & Rocks Corp., 100% | Boyaca Mine, Boyaca Department | 50
Do. |  | Colombian Natural Resources, 100% | El Hatillo Mine, Cesar Department | 3600
Do. |  | Glencore plc, 100% | Prodeco Mine, Cesar Department | 14500
Do. |  | CarboCoque, 100% | Soacha Mine, Cundinamarca Province | 3000
Do. |  | Colombia Natural Resources, 100% | El Hatillo Mine, Cesar Province | 1800
Do. |  | Andean Coal (BVI) Ltd., 51%, and Carbhid SAS, 49%, | Escalones Mine, Boyaca Department | NA
Copper | metric tons | Atico Mining Corp., 90%, and Minera El Roble S.A., 10% | El Roble Mine, El Carmen, Choco Department | 9950
Emerald | thousand carats | Fura de Colombia S.A. (Fura Gems Inc., 76%, and | Coscuez Mine, Boyaca Department | 800
other investors, 24%)
Do. |  | Mineria Texas Colombia S.A., 100% | Muzo Mine, Boyaca Department | NA
Gold | kilograms | Gran Colombia Gold Corp., 90%, and Investcol | Segovia Operations, Antioquia Department, | 6700
|  | Ltd., 10% | 220 kilometers northeast of Medellin, including
El Silencio Mine, Providencia Mine,
and Sandra K Mine; Carla Mine, 10 kilometers
southeast of Segovia operations
Do. | do. | do. | Marmato Mine, Caldas Department, | 850
80 kilometers south of Medellin
See footnotes at end of table.
TABLE 2—Continued
COLOMBIA: STRUCTURE OF THE MINERAL INDUSTRY IN 2019
(Thousand metric tons unless otherwise specified)
|  | Major operating companies |  | Annual
Commodity |  | and major equity owners | Location of main facilities | capacity
Gold—Continued | kilograms | Mineros S.A., 100% | Antioquia Mine (Mina La Ye), Antioquia | 4200
Department, 50 kilometers northwest of
Medellín
Do. | do. | Soma Gold Corp., 100% | El Mango Mine, Antioquia Department | 2000
Do. | do. | Cordillera Gold, Ltd., 100% | Santa Paublina Mine, Antioquia Department | 800
Do. | do. | Antioquia Gold Inc., 100% | Cisneros Mine, Antioquia Department | 400
Do. | do. | Atico Mining Corp., 90%, and Minera El Roble | El Roble Mine, El Carmen, Choco | 300
|  | S.A., 10% | Department
Iron ore |  | Acerías Paz del Río S.A. (Votorantim Industrial, | El Uvo, Pirgua, and Ubala Mines, | 200
|  | S.A., 82.42%) | Boyaca Department
Do. |  | Votorantim Industrial S.A., 82.42% | Paz del Rio Mine, Boyaca Department | 720
Iron and steel, steel |  | Diaco S.A. (Gerdau S.A.) | Tuta and Duitama plants, Boyaca Department; | 1500
Cali, Valle del Cauca Department; Tocancipa,
Cundinamarca Department
Natural gas | million cubic meters | Ecopetrol S.A. (Government, 100%) | National gasfields, north coast, La Guajira | 13000
Department
Nickel |  | Cerro Matoso S.A. (South32 Ltd., 99.94%, and | Cerro Matoso Mine, Cordoba Department | 50
mine workers, 0.06%)
Do. |  | do. | Smelter in Montelibano, Cordoba Department | NA
Petroleum | thousand 42-gallon | Ecopetrol S.A. (Government, 100%) | 33 oilfields in various Departments | 330000
barrels
Petroleum products | do. | do. | Barrancabermeja refinery, Norte de | 100000
Santander Department
Do. | do. | do. | Cartagena refinery, Bolivar Department | 55000
Silver | kilograms | Gran Colombia Gold Corp., 90%, and Investcol | Marmato Mine, Caladas Department, | 6000
|  | Ltd., 10% | 80 kilometers south of Medellin
Do., do. Ditto. NA Not available.