## Text
Advance release
This report will be included in the USGS Minerals Yearbook 2019, volume III, Area Reports—International.
The Mineral Industry of Congo (Kinshasa) in 2019
This workbook includes an embedded Word document and two tables (see tabs below).
This icon is linked to an embedded text document. Double-click on the icon to view the text document.
First posted | 2023-12-05

## Table 1
TABLE 1
CONGO (KINSHASA): PRODUCTION OF MINERAL COMMODITIES1
(Metric tons, gross weight, unless otherwise specified)
Commodity2 |  | 2015 |  | 2016 |  | 2017 |  | 2018 |  | 2019
METALS
Cobalt:
Mine, Co content, recoverablee, 3 |  | 72000 |  | 68000 |  | 80000 |  | 104000 |  | 97000
Refinery, metal4 |  | 3141 |  | 50 |  | 120 |  | 60 |  | --
Copper:
Mine:
Concentrates, Cu contente, 5 |  | 168000 |  | 212000 |  | 276000 |  | 280000 |  | 224000
Solvent extraction |  | 870589 |  | 811274 |  | 818730 |  | 945607 |  | 1066500
Total mine, Cu contente |  | 1040000 |  | 1020000 |  | 1090000 |  | 1230000 |  | 1290000
Smelter, primary, blacke |  | 34000 |  | 26000 |  | 42000 |  | 47000 |  | 62000
Refinery, primary:
Electrowon |  | 870589 |  | 811274 |  | 818730 |  | 945607 |  | 1066500
Other |  | 15347 |  | 10039 |  | 11757 |  | 7631 |  | 14838
Total primary refinery |  | 886000 |  | 821000 |  | 830000 |  | 953000 |  | 1080000
Germanium, mine, Ge content | kilograms | 21000 | e | 15000 | e | 11000 | e | -- | r | 3000 | e
Gold, mine, Au contente | do. | 40000 |  | 39000 |  | 39000 |  | 46000 |  | 43000
Lead, mine, Pb content |  | 653 |  | 101 |  | -- |  | -- |  | 625
Manganese, mine, ore6 |  | -- |  | -- |  | -- |  | 14884 |  | 11347
Niobium and tantalum, mineral concentrate:
Cassiterite:
Gross weight |  | 8304 |  | 11824 |  | 18893 |  | 16273 |  | 19984
Nb content |  | 84 |  | 120 |  | 190 |  | 160 |  | 200
Ta content |  | 125 |  | 180 |  | 280 |  | 240 |  | 300
Columbite-tantalite:
Gross weight |  | 2102 |  | 2414 |  | 2174 |  | 2267 |  | 1256
Nb content |  | 370 |  | 420 |  | 380 |  | 400 |  | 220
Ta content |  | 465 |  | 530 |  | 480 |  | 500 |  | 280
Silver, mine, Ag content | kilograms | 2412 |  | 835 |  | -- | e | -- | e | -- | e
Tin, mine, concentrate:
Gross weight |  | 8304 |  | 11824 |  | 18893 |  | 16273 |  | 19984
Sn contente |  | 5000 |  | 7100 |  | 11000 |  | 9800 |  | 12200
Tungsten, mine:
Gross weight |  | 106 |  | 154 |  | 252 |  | 380 |  | 406
Concentrate, W contente, 7 |  | 51 |  | 73 |  | 120 |  | 180 |  | 190
Zinc, mine, Zn content |  | 12675 |  | 12587 |  | 12337 |  | 1129 | 8 | 6452
INDUSTRIAL MINERALS
Cement, hydraulic |  | 398749 |  | 253201 |  | 899533 |  | 1048340 | r | 1163782
Diamond, by type:
Artisanal | thousand carats | 14284 |  | 12377 |  | 15415 |  | 11929 |  | 9464
Large-scale | do | 1505 |  | 3182 |  | 3688 |  | 3202 |  | 4005
Gemstones, tourmaline |  | 27 | r | 7 | r, e | 7 | r, e | 7 | r, e | 7 | e
Stone, crushed, unspecified |  | 306800 |  | 326100 |  | 340800 | r | 396800 | r | 400000 | e
Sulfur, compounds, sulfuric acide |  | 3000000 |  | 2800000 |  | 2900000 |  | 3300000 |  | 3700000
MINERAL FUELS AND RELATED MATERIALS
Coal, bituminous |  | 6900 |  | 8200 |  | 8000 | e | 8000 | e | 8000 | e
Petroleum, crude | thousand 42-gallon barrels | 8247 |  | 7837 |  | 7536 |  | 8393 |  | 8200 | e
eEstimated. rRevised. do. Ditto. -- Zero.
1Table includes data available through August 17, 2020. All data are reported unless otherwise noted. Estimated data are rounded to no more than three significant digits.
2In addition to the commodities listed, amethyst and crude construction materials, including brick, may have been produced, but available information was inadequate to make reliable estimates of output.
3Determined from estimated cobalt content of ores, concentrates, refined cobalt metal, and intermediate products, such as crude cobalt alloys, crude cobalt hydroxide, and crude cobalt carbonate, produced from cobalt ores and concentrates, tailings, and slags sourced from Congo (Kinshasa).
4Does not include production of cobalt in alloys, carbonate, hydroxide, and other materials that would require further refining.
5Recoverable content.
6Reported by the International Manganese Institute.
7Production estimated based on reported exports.
8Reported exports.

## Table 2
TABLE 2
CONGO (KINSHASA): STRUCTURE OF THE MINERAL INDUSTRY IN 2019
(Metric tons unless otherwise specified)
Major operating companies
Commodity |  | and major equity owners |  | Location of main facilities | Annual capacity
Cement |  | Lucky Cement Ltd., 50%, and Groupe Rawji, 50% |  | Plant at Songololo in Bas-Congo Province | 1,260,000.
Do. |  | PPC Barnet DRC Manufacturing SA (PPC |  | Plant near Kimpese | 1,000,000.
Ltd., 69%, and Barnet Group, 21%)
Do. |  | Cimenterie de Lukala (HeidelbergCement AG, 85%) |  | Lukala plant near Kinshasa | 420,000.
Do. |  | Interlacs (HeidelbergCement AG, 85%) |  | Kabimba plant near Lubumbashi | 50,000.
Do. |  | Cimenterie Nationale SARL (Nova |  | Kimpese plant, 40 kilometers south of | 300,000.
|  | Cimangola, 58%) |  | Kinshasa1
Do. |  | Ciment et Matériaux du Katanga [Enterprise |  | Lubudi plant in Lualaba Province | 87,000.
Malta Forrest SPRL (EGMF), 50.27%, and
Générale des Carrières et des Mines SA
(Gécamines), 49.73%]
Coal |  | La Générale des Carrières et des Mines SA |  | Luena Mine in Haut Katanga Province | NA.
(Gécamines) (Government, 100%)
Copper and cobalt:
Mine |  | Katanga Mining Ltd. (Glencore International |  | KOV, KTO, and Mashamba East Mines | 300,000 copper;
|  | AG, 75%, and Générale des Carrières et des |  | near Kolwezi | 30,000 cobalt.
Mines (Gécamines), 25%]
Do. |  | Tenke Fungurume Mining SARL [China |  | Tenke Fungurume Mine in Lualaba Province | 225,000 copper;
|  | Molybdenum Co. Ltd., 80%, and Générale |  |  | 18,000e cobalt.
des Carrières et des Mines (Gécamines), 20%]
Do. |  | Mutanda Mining SPRL (Glencore plc, 100%) |  | Mutanda Mine in Lualaba Province1 | 220,000e copper;
28,000e cobalt.
Do. |  | Sicomines [China Railway Group Ltd. and |  | Mashamba West Mine in Lualaba Province | 125,000 copper.
Sinohydro Corp., 68%, and La Générale des
Carrières et des Mines SA (Gecamines), 32%]
Do. |  | Eurasian Resources Group (ERG), 95% |  | Frontier Mine in Haut-Katanga Province | 100,000 copper.
Do. |  | Eurasian Resources Group (ERG), 100% |  | Roan Tailings Retreatment project near Kolwezi | 77,000 copper;
14,000 cobalt.
Do. |  | Boss Mining SPRL [Eurasian Resources Group |  | Mukondo Mountain Mine near Kakanda1 | 40,000e copper;
|  | plc, 51%, and Générale des Carrières et des |  |  | 10,000e cobalt.
Mines SA (Gécamines), 49%]
Do. |  | Sicomines [China Railway Group Ltd. and |  | Mashamba West Mine in Lualaba Province | 125,000 copper.
Sinohydro Corp., 68%, and La Générale des
Carrières et des Mines SA (Gecamines), 32%]
Do. |  | MMG Ltd., 100% |  | Kinsevere Mine near Kinke | 80,000 copper.
Do. |  | Ruashi Mining SPRL (Jinchuan Group |  | Ruashi Mine near Lubumbashi | 38,000 copper;
|  | International Resources Co. Ltd., 75%) |  |  | 5,000 cobalt.
Do. |  | Jinchuan Group International Resources Co. |  | Kinsenda Mine in Haut-Katanga Province | 37,000e copper.
Ltd., 77%
Do. |  | La Compagnie Minière de Musonoie Global SAS |  | Kolwezi Mine in Lualaba Province | 70,000e copper;
|  | (Zijin Mining Group Company Ltd., 72%) |  |  | 3,000 cobalt.
Do. |  | CNMC Huachin Mining Mabende (China |  | Mine at Mabende | 38,000e copper.
Nonferrous Mining Corp. Ltd., 67.5%)
Do. |  | CNMC-Mabende Metal Leach SPRL (China |  | Plant at Lwisha | 26,000e copper.
Nonferrous Mining Corp. Ltd., 65%)
Do. |  | Chemaf SPRL (Shalina Resources Ltd., 99.68%) |  | Etoile Mine near Lubumbashi | 51,500 copper;
8,700e cobalt.
Do. |  | Congo Dongfang International Mining SPRL2 |  | Plants in former Katanga Province | 45,000e copper;
|  | (Zhejiang Huayou Cobalt Co. Ltd., 98%) |  |  | 8,700e cobalt.
Do. |  | Shituru Mining Corp. SPRL (Pengxin Group, 72.5%) |  | Mines in Haut-Katanga Province | 40,000e copper.
Do. |  | Tiger Resources Ltd., 60%, and La Générale |  | Kipoi Mine in Haut-Katanga Province | 32,500 copper.
des Carrières et des Mines SA (Gécamines), 40%
Do. |  | La Minière de Kalumbwe Myunga (MKM) |  | Mine near Kolwezi | 29,000e copper.
(China Railway Group Ltd., 80.2%)
Do. |  | Trafigura Group |  | Mawson West Mine1 near Kapulo | 26,000 copper.
See footnotes at end of table.
TABLE 2—Continued
CONGO (KINSHASA): STRUCTURE OF THE MINERAL INDUSTRY IN 2019
(Metric tons unless otherwise specified)
Major operating companies
Commodity |  | and major equity owners |  | Location of main facilities | Annual capacity
Copper and cobalt:—Continued
Mine—Continued |  | La Générale des Carrières et des Mines SA |  | Kamfundwa and Kilamusembu Mines in | 20,000e copper;
|  | (Gécamines) (Government, 100%) |  | Haut-Katanga Province | 900e cobalt.
Do. |  | Société Minière du Katanga SPRL (Somika) |  | Mine near Lubumbashi | 20,000e copper;
|  | (Kalyan Ltd., 50%, and Shukrana Ltd., 50%) |  |  | 3,500e cobalt.
Do. |  | La Société pour le Traitement du Terril de |  | Big Hill tailings treatment plant at | 3,500 copper;
|  | Lubumbashi (STL) [La Générale des Carrières |  | Lubumbashi | 5,500 cobalt.
et des Mines SA (Gécamines), 100%]
Do. |  | Metal Mines (Nanjing Hanhui Cobalt Ltd., 100%) |  | Mines in Haut-Katanga Province | 7,000e cobalt.
Do. |  | Macrolink Jiayuan Mining SARL (Jiayuan |  | Mines in Haut-Katanga Province1 | 3,800e cobalt.
Cobalt Holding Ltd., 99%)
Do. |  | Comika Mining SAS (Wanbao Kingco Ltd., 70%) |  | do. | 3,600e cobalt.
Do. |  | Minière de Kasombo (Zhejiang Huayou Cobalt |  | do. | 2,600e cobalt.
Co. Ltd., 72%)
Do. |  | MPC |  | Mines in former Katanga Province | 2,400e cobalt.
Do. |  | Feza Mining SPRL |  | do.1 | 1,000e cobalt.
Smelted3 |  | La Compagnie Minière de Musonoie Global SAS |  | Plant in former Katanga Province | 34,000e copper.
(Zijin Mining Group Company Ltd., 72%)
Do. |  | Congo Dongfang International Mining sprl |  | Plant in Lubumbashi | 30,000e copper.
(Zhejiang Huayou Cobalt Co. Ltd., 98%)
Do. |  | Rubamin SPRL (Rubamin FZC, 80%) |  | Plant in Likasi | 25,000 copper.
Refined3 |  | Katanga Mining Ltd. (Glencore International |  | Luilu plant near Kolwezi | 300,000 copper.
AG, 75%, and Générale des Carrières et des
Mines (Gécamines), 25%]
Do. |  | Tenke Fungurume Mining SARL [China |  | Plant near Tenke Fungurume Mine | 225,000 copper.
Molybdenum Co. Ltd., 80%, and Générale
des Carrières et des Mines (Gécamines), 20%]
Do. |  | Mutanda Mining SPRL (Glencore plc, 100%) |  | Plant near Mutanda Mine1 | 200,000 copper.
Do. |  | Eurasian Resources Group (ERG), 100% |  | Plant at Roan Tailings Retreatment | 77,000 copper.
Do. |  | Boss Mining SPRL [Eurasian Resources Group |  | Luita plant near Kakanda1 | 40,000 copper.
plc, 51%, and Générale des Carrières et des
Mines SA (Gécamines), 49%]
Do. |  | Sicomines [China Railway Group Ltd. and |  | Plant near Mashamba West Mine | 80,000e copper.
Sinohydro Corp., 68%, and La Générale des
Carrières et des Mines SA (Gecamines), 32%]
Do. |  | MMG Ltd., 100% |  | Kinsevere plant near Kinke | 80,000e copper.
Do. |  | CNMC Huachin Mining Mabende (China | Do. | Plant at Mabende | 38,000e copper.
Nonferrous Mining Corp. Ltd., 67.5%)
Do. |  | CNMC-Mabende Metal Leach SPRL (China |  | Plant at Lwisha | 26,000e copper.
Nonferrous Mining Corp. Ltd., 65%)
Do. |  | Chemaf SPRL (Shalina Resources Ltd., 99.68%) |  | Usoke plant in Lubumbashi | 51,500 copper.
Do. |  | Shituru Mining Corp. SPRL (Pengxin Group, 72.5%) |  | Plant in Haut-Katanga Province | 40,000e copper.
Do. |  | Ruashi Mining SPRL (Jinchuan Group |  | Ruashi plant near Lubumbashi | 38,000 copper.
International Resources Co. Ltd., 75%)
Do. |  | Kai Peng Mining Ltd., 100% |  | Plant at Likasi | 33,000e copper.
Do. |  | Tiger Resources Ltd., 60%, and La Générale |  | Plant near Kipoi Mine | 32,500 copper.
des Carrières et des Mines (Gécamines), 40%
Do. |  | Compagnie Minière de Luisha (COMILU) |  | Plant near Kolwezi | 31,000e copper.
Do. |  | Congo International Mining Corp. (China Railway |  | Plant in former Katanga Province | 30,000 copper.
Group Ltd., 51%,)
Do. |  | La Minière de Kalumbwe Myunga (MKM) |  | Plant near Kolwezi | 29,000e copper.
(China Railway Group Ltd., 80.2%)
Do. |  | La Générale des Carrières et des Mines SA |  | Shituru plant near Likasi | 21,600 copper
(Gécamines) (Government, 100%)
Do. |  | do. |  | Fonderie Electrique de Panda cobalt plant1 | 1,200 cobalt.
Do. |  | Société Minière du Katanga SPRL (Somika) |  | Plant near Lubumbashi | 20,000e copper.
(Kalyan Ltd., 50%, and Shukrana Ltd., 50%)
See footnotes at end of table.
TABLE 2—Continued
CONGO (KINSHASA): STRUCTURE OF THE MINERAL INDUSTRY IN 2019
(Metric tons unless otherwise specified)
Major operating companies
Commodity |  | and major equity owners |  | Location of main facilities | Annual capacity
Diamond | carats | Artisanal and small-scale miners |  | Mines in Kasai-Oriental Province | 13,000,000.e
Do. | do. | do. |  | Mines in Kasai Province | 2,200,000.e
Do. | do. | do. |  | Mines in Kasai-Central Province | 1,400,000.e
Do. | do. | do. |  | Mines in Sankuru Province | 370,000.e
Do. | do. | do. |  | Mines in Kwango Province | 150,000.e
Do. | do. | do. |  | Mines in Tshopo Province | 130,000.e
Do. | do. | Societe Anhui-Congo d'Investissment Minier |  | Tshibwe Mine in Kasai-Oriental Province | 6,000,000.
SPRL (SACIM) [Anhui Foreign Economic
Construction Group, 50%, and Société
Congolaise d’Investissment Minier, 50%]
Do. | do. | Société Minière de Bakwanga (MIBA) |  | Mines at Mbuji Mayi in Kasai-Oriental | 900,000.
|  | [Government, 80%, and Sibeka Group |  | Province
(Mwana Africa plc), 20%
Do. | do. | Société Minière de Lupatapata (SMDL) |  | Mines in Kasai-Oriental Province1 | 220,000.e
Gemstones |  | Artisanal and small-scale miners |  | Mines at Rwangara and Shakubangwa in | 15e tourmaline.
Nord Kivu Province
Germanium | kilograms | La Société pour le Traitement du Terril de |  | Big Hill tailings treatment plant at | 20,000.
|  | Lubumbashi (STL) [La Générale des Carrières |  | Lubumbashi
et des Mines SA (Gécamines), 100%]
Gold | do. | Artisanal and small-scale miners |  | Mines in various locations, including: | 10,000.e
Do. | do. | do. |  | Maniema Province | NA.
Do. | do. | do. |  | 7 eme Seau, Musigha, Omate, and other mines | NA.
in Nord-Kivu Provice
Do. | do. | do. |  | Bigobe, Carrière D 18 Nord, Carriere G7 Nord, | NA.
Msisi, Ngoma, Paris Soir-Bagdad, and other
mines in Sud-Kivu Provice
Do. | do. | do. |  | Tanganyika Provice | NA.
Do. | do. | do. |  | Amani Mbi, Maginda, Nokono, Paradiso, | 4,800.e
Senzere and other mines in Iutri Province
Do. | do. | AngloGold Ashanti, 45%, and Barrick Gold Corp., |  | Kibali Mine in Ituri Province | 29,000.
45%
Do. | do. | Banro Corp. 100% |  | Namoya Mine in Maniema Province1 | 4,100.
Do. | do. | do. |  | Twangiza Mine in Sud-Kivu Province | 3,500.
Niobium (columbium) |  | Artisanal and small-scale miners |  | D4 Gakombe, Luwowo-Gasasa, Ngoriba, and | 1,500e columbite-
and tantalum |  |  |  | other mines in Nord-Kivu Province | tantalite.
Do. |  | do. |  | Kahemba Nord, Kalongwe, Katutu, and other | 1,000e columbite-
|  |  |  | mines in Tanganyika Province | tantalite.
Do. |  | do. |  | Mines in Haut-Lomani Province | 700e columbite-
tantalite.
Do. |  | do. |  | Mines in Haut-Katanga Province | 340e columbite-
tantalite.
Do. |  | do. |  | Mines in Sud-Kivu Province | 300e columbite-
tantalite.
Do. |  | do. |  | Mines in Maniema Province | 80e columbite-
tantalite.
Petroleum, | thousand | Perenco REP (Perenco plc), 100% |  | Kifuku, Kinkasi, Liawenda, Makelekese, | 5,480.
crude | 42-gallon barrels |  |  | Muanda, Nsiamfuma, and Tschiende
onshore wells
Do. | do. | Muanda International Oil Co. |  | Mibale, Motoba, and Tshiala offshore wells | 3,650.
(Perenco plc), 50%; Inpex Corp., 32.3%;
ODS Ltd., 17.7%)
Silver, mine | kilograms | Trafigura Group |  | Mawson West Mine1 near Kapulo | 3,000.e
Stone, crushed |  | Chemaf SPRL (Shalina Resources Ltd., 99.68%) |  | Kilimasimba quarry near Lubumbashi | 440,000.
See footnotes at end of table.
TABLE 2—Continued
CONGO (KINSHASA): STRUCTURE OF THE MINERAL INDUSTRY IN 2019
(Metric tons unless otherwise specified)
Major operating companies
Commodity |  | and major equity owners |  | Location of main facilities | Annual capacity
Sulfuric acid |  | Tenke Fungurume Mining SARL [China |  | Plants at Tenke Fungurume Mine | 760,000.
Molybdenum Co. Ltd., 80%, and Générale
des Carrières et des Mines (Gécamines), 20%]
Do. |  | Ruashi Mining SPRL (Jinchuan Group |  | Plant at Ruashi Mine | 190,000.
International Resources Co. Ltd., 75%)
Do. |  | Chemaf SPRL (Shalina Resources Ltd., 99.68%) |  | Plant in Lubumbashi | 170,000.
Do. |  | Mutanda Mining SPRL (Glencore plc, 100%) |  | Plant at Mutanda Mine | 130,000.
Do. |  | La Générale des Carrières et des Mines SA |  | Plant at Likasi | 68,000.
(Gécamines) (Government, 100%)
Tin, mine |  | Artisanal and small-scale miners |  | Congo, Djibende, G24, Makonde, Mile Beches, | 7,400e cassiterite.
and other mines in Tanganyika Province
Do. |  | do. |  | Malenge, Musafiri, and other mines in Haut- | 5,300e cassiterite.
Lomani Province
Do. |  | do. |  | Camp Tembo, Mukuku, and other mines in | 4,400e cassiterite.
Maniema Province
Do. |  | do. |  | Lula, Mitwaba, and other mines in Haut-Katanga | 3,800e cassiterite.
Province
Do. |  | do. |  | Kalimbi-T20, Kasenge, Kibuye, Nzombe, and | 3,700e cassiterite.
other mines in Sud-Kivu Province
Do. |  | do. |  | Mines in Nord-Kivu Province | 2,300e cassiterite.
Do. |  | do. |  | Busanga and other mines in Lualaba Province | NA.
Do. |  | Alphamin Resources Corp., 84.14% |  | Mpama North Mine in Nord-Kivu Province | 9,600 tin in concentrate.
Tungsten |  | Artisanal and small-scale miners |  | Mines in Sud-Kivu Province | 240e wolframite.
Do. |  | do. |  | Mines in Maniema Province | 110e wolframite.
Do. |  | do. |  | Mines in Nord-Kivu Province1 | 90e wolframite.
Zinc |  | La Société pour le Traitement du Terril de |  | Big Hill tailings treatment plant at | 15,000 zinc in zinc
|  | Lubumbashi (STL) [La Générale des Carrières |  | Lubumbashi | oxide.
et des Mines SA (Gécamines), 100%]
eEstimated. Do., do. Ditto. NA Not available.
1Not operating at the end of 2019.
2Company processed ore produced by artisanal miners.
3Largest facilities listed; also several more small producers.