## Text
Advance release
This report will be included in the USGS Minerals Yearbook 2019, volume III, Area Reports—International.
The Mineral Industry of Georgia in 2019
This workbook includes an embedded Word document and two tables (see tabs below).
This icon is linked to an embedded text document. Double-click on the icon to view the text document.
First posted | 2023-12-29

## Table 1
TABLE 1
GEORGIA: PRODUCTION OF MINERAL COMMODITIES1
(Metric tons, gross weight, unless otherwise specified)
Commodity2 |  | 2015 |  | 2016 |  | 2017 |  | 2018 |  | 2019
METALS
Copper, mine, concentrates, Cu contente |  | 6500 |  | 7700 |  | 9500 |  | 9200 |  | 10000
Ferroalloys, silicomanganese |  | 217300 |  | 244228 |  | 289800 |  | 335000 | r | 284200
Gold, mine, Au content | kilograms | 3100 | e | 3600 | e | 3000 |  | 2900 | e | 2600 | e
Iron and steel, products, rebar |  | 194200 |  | 179300 |  | 301100 |  | 273500 | r | 289900
Manganese, mine, concentrate:
Gross weight |  | 334000 | e | 340000 | e | 460000 | e | 580000 | e | 400000
Mn content |  | 97000 | e | 130000 | e | 180000 | e | 200000 | e | 116000
Silver, mine, Ag contente | kilograms | 800 |  | 900 |  | 700 |  | 700 |  | 700
INDUSTRIAL MINERALS
Cement, hydraulic |  | 1758600 |  | 1808500 |  | 2057800 |  | 1980500 | r | 2768500
Clay, bentonite |  | 135500 |  | 138600 |  | 140000 | e | 140000 | e | 140000 | e
Gypsum, mine |  | 40100 |  | 52800 |  | 85500 |  | 81200 | r | 61700
Nitrogen, ammonia, N content |  | 184000 |  | 150000 |  | 170000 |  | 170000 | e | 180000 | e
Stone, crushed, limestone |  | 1234600 |  | 866600 |  | 934200 |  | 1086700 | r | 773800
MINERAL FUELS AND RELATED MATERIALS
Coal, bituminous |  | 342000 |  | 295500 |  | 268100 |  | 137900 | r | 15900
Natural gas | thousand cubic meters | 11400 |  | 6600 |  | 8500 |  | 10000 | r | 9400
Petroleum, crude3 | 42-gallon barrels | 301700 |  | 293500 |  | 243300 |  | 229200 |  | 266800
eEstimated. rRevised.
1Table includes data available through September 8, 2020. All data are reported unless otherwise noted. Estimated data are rounded to no more than three significant digits; may not add to totals shown.
2In addition to the commodities listed, arsenic, barite, diatomite, iron ore, lead, perlite, petroleum refinery products, sulfuric acid, zeolites, and zinc may have been produced, but available information was inadequate to make reliable estimates of output.
3Production reported in metric tons as follows: 2015—340,200; 2016—38,600; 2017—31,995; 2018—30,159; and 2019—35,100.

## Table 2
TABLE 2
GEORGIA: STRUCTURE OF THE MINERAL INDUSTRY IN 2019
(Metric tons unless otherwise specified)
|  | Major operating companies |  | Annual
Commodity |  | and major equity owners1 | Location or deposit names1 | capacitye
Barite-zinc ore |  | NA | Kvaisi Mine2 | NA
Cement |  | HeidelbergCement AG (LLC HeidelbergCement | 2 plants in Rustavi, Kvemo Kartli Region | 1500000
Georgia, 50%, and Hunnewell Partnert LLP, 50%)
Do. |  | do. | Plant in Kaspi, Shida Kartli Region | 1500000
Clay, bentonite |  | Companies include: | Of which: | 200000 | 3
|  | Askana LLC (Silver & Baryte Ores Mining | Askanskoye Mine, Ozurgeti,
|  | Co., 97.7%) | Guria Region
|  | NA | Gumbrskoye Mine, Gumbra,
Imereti Region
Coal |  | Saqnakhshiri Ltd. | Akhaltsikhe Mine, Samtskhe-Javakheti | 400000 | 3
Region; Tkibuli Mine, Imereti Region;
Tkvarcheli Mine, Abkhazia
Autonomous Republic
Copper concentrate, Cu content |  | RMG Copper (Rich Metals Group, 100%) | Sakdrisi Mine in Bolnisi, Kvemo Kartli | 10000
Region
Ferroalloys:
Ferromanganese |  | Georgian American Alloys Inc. (GAA) | Zestafoni ferroalloys plant, | 400000 | 4
Zestafoni Municipality
Silicomanganese |  | do. | do. | 290000
Gold, mine, Au content | kilograms | RMG Gold (Rich Metals Group, 100%) | Madneuli Mine, Kvemo Kartli Region | 3500
Iron and steel, steel, rebar |  | Geosteel (JSW Steel Ltd., 51%, and | Rustavi, Kvemo Kartli Region | 175000
Georgian Steel Holding Group, 49%)
Do. |  | Kutaisi Metallurgical Plant (Euroasian Steels LLC, 100%) | Kutaisi, Imereti Region | 100000
Do. |  | Moulds and Metals Georgia Ltd. | Poti, Samegrelo and Zemo Svaneti Region | NA
Do. |  | Rustavi Metallurgical Plant (Georgian Steel | Rustavi, Kvemo Kartli Region | 125000
Holding Group, 100%)
Manganese, ore |  | Chiatura Manganese Co. [Georgian | Chiatura Mine, Imereti Region | 500000
American Alloys Inc. (GAA), 100%]
Natural gas |  | AO Georgian Oil and Gas Corp. (GOGC) (Government, | NA | NA
100%)
Do. |  | Frontera Resources Corp. | South Kakheti Gas Complex, | NA
Kakheti Region
Nitrogen, ammonia, N content |  | OOO Rustavi Azot complex | Rustavi, Kvemo Kartli Region | 330000
Petroleum, crude | 42-gallon barrels | AO Georgian Oil and Gas Corp. (Government, 100%) | Petroleum pipelines and storage | 500000 | 3
in various locations
Do. | do. | Canagro Ltd. | Sagarejo, eastern Georgia | NA
Do. | do. | Saknavtobi Oil and Gas Co. and most Georgian | About 60 wells that account for | NA
|  | petroleum companies in joint ventures with | 98% of output in Mirzaani,
|  | Anadarko Petroleum Corp., Frontera Resources Corp., | Supsa, and Zemo Teleti
GeoGeroil, Georgian-British Oil Co. (GBOC),
Ioris Valley Oil & Gas Ltd.,
and Ninotsminda Oil Co. Ltd.
eEstimated; estimated data are rounded to no more than three significant digits. Do., do. Ditto. NA Not available.
1Many location names have changed since the breakup of the Soviet Union. Many enterprises, however, are still named or commonly referred to based on the former location name, which accounts for discrepancies between the names of enterprises and the names of locations.
2The status of operations is unknown.
3Capacity estimate is the total for all enterprises that could produce the commodity.
4Production of ferromanganese stopped in 2012.