## Text
Advance release
This report will be included in the USGS Minerals Yearbook 2019, volume III, Area Reports—International.
The Mineral Industry of Ghana in 2019
This workbook includes an embedded Word document and two tables (see tabs below).
This icon is linked to an embedded text document. Double-click on the icon to view the text document.
First posted | 2023-07-18

## Table 1
TABLE 1
GHANA: PRODUCTION OF MINERAL COMMODITIES1
(Thousand metric tons, gross weight, unless otherwise specified)
Commodity2 |  | 2015 |  | 2016 |  | 2017 |  | 2018 |  | 2019
METALS
Aluminum:
Bauxite |  | 1026 |  | 1144 |  | 1477 |  | 1011 |  | 1200 | e
Metal, primarye |  | 40 |  | 40 |  | 35 |  | 42 | r | 42
Gold, mine, Au content:
Artisanal and small-scale producerse | kilograms | 45000 |  | 45000 |  | 46000 |  | 61000 |  | 49000
Large scale producers | do. | 80325 |  | 79196 |  | 87352 |  | 87336 |  | 92982
Lead, refinery, secondary | metric tons | 3048 |  | 1800 |  | 1150 |  | 1000 | e | 900 | e
Manganese, mine:
Gross weight |  | 1478 |  | 1967 |  | 3004 |  | 4552 |  | 5383
Mn content |  | 416 |  | 553 |  | 810 |  | 1364 |  | 1554
Silver, mine, Ag content, exported oree | kilograms | 3200 |  | 2300 |  | 1800 |  | 1800 |  | 1800
INDUSTRIAL MINERALS
Cement, hydraulic |  | 3830 |  | 4310 | r | 3940 | r | 4990 | r, e | 5990 | e
Diamond | thousand carats | 174 |  | 142 |  | 82 |  | 54 |  | 38
Salte |  | 250 |  | 250 |  | 250 |  | 250 |  | 250
MINERAL FUELS AND RELATED MATERIALS
Natural gas | thousand cubic meters | 747648 | r | 665520 | r | 954384 | r | 923232 | r | 1670880
Petroleum, crude | thousand 42-gallon barrels | 37412 |  | 35770 |  | 58660 |  | 62771 |  | 71395
eEstimated. rRevised. do. Ditto.
1Table includes data available through January 11, 2021. All data are reported unless otherwise noted. Estimated data are rounded to no more than three significant digits.
2In addition to the commodities listed, clay, lime, limestone, sand and gravel, and stone may have been produced, but available information was inadequate to make reliable estimates of output.

## Table 2
TABLE 2
GHANA: STRUCTURE OF THE MINERAL INDUSTRY IN 2019
(Thousand metric tons unless otherwise specified)
|  | Major operating companies |  | Annual
Commodity |  | and major equity owners | Location of main facilities | capacity
Aluminum |  | Volta Aluminum Co. Ltd. (VALCO) | Aluminum smelter at Tema | 200.
(Government, 100%)
Bauxite |  | Ghana Bauxite Company Ltd. (GBCL) (Bosai | Bauxite mine at Awaso | 1,600.
Minerals Group Co. Ltd., 80%, and
Government, 20%)
Cement |  | Ghana Cement Company Ltd. (GHACEM) | Clinker grinding plant at | 2,200.
|  | (HeidelbergCement AG, 93.1%) | Takoradi
Do. |  | do. | Clinker grinding plant at Tema | 2,200.
Do. |  | Diamond Cement Ghana Ltd. | Cement plant at Aflao1 | 1,500.
Do. |  | Savanna Cement Company Ltd. (SAVACEM) | Town of Buipe, Central Gonja District | 300.
and Diamond Cement Ghana Ltd.
Diamond | thousand carats | Ghana Consolidated Diamond Ltd. | Akwatia Diamond Mine2 | 360.
|  | (Government, 100%) | Birim Valley
Do. | do. | Artisanal diamond miners | Alluvials, Birim Valley | 500 to 900.
Gold | kilograms | AngloGold Ashanti Ltd., 90%, and Government, 10% | Obuasi Mine, 60 kilometers south of Kumasi | 12,000.
Do. | do. | do. | Iduapriem Mine, 70 kilometers north | 8,800.
of Takoradi
Do. | do. | Resolute (Bibiani) Ltd. (Resolute Mining | Bibiani Mine,2 250 kilometers northwest | 3,400.
|  | Ltd., 90%, and Government, 10%) | of Accra
Do. | do. | Golden Star (Bogoso/Prestea) Ltd. (Golden | Bogoso-Prestea open pit and underground | 7,300.
|  | Star Resources Ltd., 90%, and Government, | mine complex, 300 kilometers west of Accra
10%)
Do. | do. | Golden Star Resources, 90%, and Government, 10% | Wassa Mine, processing plant, 30 kilometers | 7,000.
northwest of Tarkwa
Do. | do. | Gold Fields Ltd., 90%, and Government, 10% | Tarkwa open pit mine and | 21,800.
carbon-in-leach and heap-leach plants,
300 kilometers west of Accra
Do. | do. | do. | Damang Gold Mine and carbon-in-leach | 6,000.
plant, 360 kilometers west of Accra
Do. | do. | Asanko Gold Inc., 45%; Gold Fields Ltd.,45%; | Asanko Gold Mine, Ashanti Region | 7,600.
Government, 10%
Do. | do. | Newmont Mining Corp., 90%, and Government, 10% | Ahafo Mine-Subika underground mine, | 20,000.
Brong-Ahafo region
Do. | do. | do. | Akyem Mine, Birim North District | 14,700.
Do. | do. | Endeavour Mining Corp., 90%, and | Nzema Mine, 280 kilometers west of Accra, | 3,100.
|  | Government, 10% | east municipal district
Do. | do. | Chirano Gold Mine Ltd. (Kinross Gold Corp., | Chirano Mine, 100 kilometers from | 9,000.
|  | 90%, and Government, 10%) | Kumasi, southwestern Ghana
Do. | do. | Perseus Mining Ltd. | Edikan Gold Mine, Central Region | 6,200.
Do. | do. | Artisanal and small-scale gold miners | Alluvial and hard rock throughout Ghana | 61,000.
Lead, secondary |  | Gravita Ghana Ltd. (Gravita India Ltd.) | Recycling plant in Tema, Greater Accra | 6.
Do. |  | Recycler Ghana Limited (Gravita India Ltd.) | do. | 6.
Limestone and lime |  | Carmeuse Lime Products (Ghana) Ltd. | Plant in Takoradi | 100
(Carmeuse SA)
Manganese ore |  | Ghana Manganese Company Ltd. (Ningxia | Open pit mine at Nsuta-Wassaw | 5,500.
|  | Tianyuan Manganese Industry Co., Ltd., 90%, | western region
and Government, 10%)
Natural gas | thousand cubic meters | Eni Ghana 44.44%; Vitol Ghana 35.56%; Ghana | Offshore Cape Three Points, Sankofa Main | 2,165,000.
|  | National Petroleum Corp. (GNPC), 20% | & East and Gye Nyame reservoirs
See footnotes at end of table.
TABLE 2—Continued
GHANA: STRUCTURE OF THE MINERAL INDUSTRY IN 2019
(Thousand metric tons unless otherwise specified)
|  | Major operating companies |  | Annual
Commodity |  | and major equity owners | Location of main facilities | capacity
Petroleum, crude | barrels per day | Tullow Oil plc, 35.48%; Anadarko Petroleum | Jubilee field, 60 kilometers offshore | 120,000.
|  | Corp., 24.08%; Kosmos Energy LLC, 24.08%; | western Ghana
Ghana National Petroleum Corp. (GNPC),
13.64%; Petro SA, 2.73%
Do. | do. | Tullow Oil plc 47.18%; Kosmos Energy LLC 17%; | TEN field, Tano block, about | 80,000.
|  | Anadarko 17%; Ghana National Petroleum Corp. | 60 kilometres offshore western Ghana
(GNPC), 15%; Petro SA 3.82%
Do. | do. | Eni S.p.A., 44.44%; Vitol Ghana 35.56%; Ghana | Offshore Cape Three Points, | 58,000.
|  | National Petroleum Corp. (GNPC), 20% | Sankofa-Gye Nyame field
Petroleum products | thousand | Tema Oil Refinery (Government, 100%) | Refinery at Tema | 16,400.
42-gallon barrels
Salt |  | Panbros Salt Industry Ltd. | Salt pan at Mendskrom, near Accra | 250.
Do. |  | Elmina Salt Producers Association | Artisanal salt pan mining near Elmina | NA.
Do., do. Ditto. NA Not available.
1Used imported clinker.
2On care-and-maintenance status.