## Text
Advance release
This report will be included in the USGS Minerals Yearbook 2019, volume III, Area Reports—International.
The Mineral Industry of Jordan in 2019
This workbook includes an embedded Word document and two tables (see tabs below).
This icon is linked to an embedded text document. Double-click on the icon to view the text document.
First posted | 2023-08-22

## Table1
TABLE 1
JORDAN: PRODUCTION OF MINERAL COMMODITIES1
(Thousand metric tons, gross weight, unless otherwise specified)
Commodity |  | 2015 |  | 2016 |  | 2017 |  | 2018 |  | 2019
METALS
Iron and steel:
Steel
Raw steele |  | 150 |  | 150 |  | 150 |  | 150 |  | 150
Products, semimanufactured |  | 249 | e | 200 |  | 200 |  | 330 | r, e | 350 | e
INDUSTRIAL MINERALS
Bromine |  | 68 | r | 81 | r | 85 | r | 89 | r | 150 | e
Cement:
Hydraulic |  | 4500 |  | 4530 | r | 4680 | r | 4680 | r, e | 5050 | e
Clinker |  | 853 |  | 575 |  | 543 |  | 587 |  | 282
Clay:
Common clay |  | 1100 | e | 364 |  | 364 |  | 365 | e | 400 | e
Dead sea mud | metric tons | 213 | r | 225 | r | 245 | r | 276 | r | 280 | e
Kaolin |  | 888 | r | 109 | r | 712 | r | 188 | r | 190 | e
Fertilizers, unspecified |  | 620 |  | 548 |  | 695 |  | 882 |  | 748
Fluorspar, products, aluminum fluoride |  | 8 |  | 4 |  | 6 |  | 6 |  | 6
Gypsum |  | 213 | r | 1907 | r | 344 | r | 191 | r | 260 | e
Phosphate rock:
Mine:
Gross weight |  | 8336 |  | 7991 |  | 8688 |  | 8022 |  | 9223
P2O5 content |  | 2668 |  | 2560 | e | 2780 |  | 2567 |  | 2955
Diammonium phosphate |  | 619 | r | 547 | r | 696 | r | 882 | r | 748
Phosphate, compounds, phosphoric acid |  | 876 |  | 804 |  | 945 |  | 995 |  | 770
Potash:
Crude salts |  | 2355 |  | 2003 |  | 2230 |  | 2436 |  | 2486
Potash, K2O content |  | 1413 |  | 1202 |  | 1392 |  | 1486 |  | 1516
Pumice and related materials, pozzolan |  | 904 | r | 849 | r | 804 | r | 917 | r | 900 | e
Salt:
Brine |  | 40 |  | 46 | r | 41 | r | 49 | r | 50 | e
Dead sea | metric tons | 2962 |  | 1211 |  | 1048 |  | 1266 |  | 1976
Sand and gravel, industrial, unspecified |  | 127 | r | 137 | r | 564 | r | 136 | r | 150 | e
Stone, sand, and gravel, construction:
Sand and gravel |  | 3230 | r | 3420 | r | 3610 | r | 3800 | r | 4000 | e
Stone:
Crushed:
Basalt |  | 300 | e | 101 | r | 63 | r | 563 | r | 150 | e
Limestone |  | 2014 |  | 1682 |  | 4087 |  | 2739 |  | 3000 | e
Dimension:
Granite, slab | metric tons | 2929 |  | 1589 |  | 3773 |  | 5464 |  | 1596
Marble | do. | 70000 | r | 80000 | r | 80000 | r | 17500 | r | 50000 | e
Travertine | do. | 19970 | r | 22994 | r | 11542 | r | 18520 | r | 20000 | e
Other, size and shape unspecified, calcium carbonate |  | 299 | r | 349 | r | 418 | r | 530 | r | 560
Sulfur, compounds, sulfuric acid2 |  | 1206 |  | 1083 |  | 1309 |  | 1375 |  | 1292
Zeolites, tuff, crudee |  | 13000 |  | 14000 |  | 15000 |  | 10000 |  | 12000
MINERAL FUELS AND RELATED MATERIALS
Natural gas | million cubic meters | 124 |  | 116 |  | 102 |  | 94 |  | 165
Petroleum:
Crude | 42-gallon barrels | 4000 |  | 3200 |  | 2400 |  | 7500 |  | 7500
Refinery:
Asphalt | thousand 42-gallon barrels | 1139 |  | 1442 |  | 1344 |  | 1000 |  | 1066
Distillate fuel oil | do. | 7893 |  | 6781 |  | 6304 |  | 5508 |  | 5950
Gasoline | do. | 5551 |  | 4956 |  | 4734 |  | 4108 |  | 4320
Jet fuel, including kerosene | do. | 2992 |  | 3306 |  | 2902 |  | 2568 |  | 2934
Liquefied petroleum gas | do. | 928 |  | 863 | r | 831 | r | 690 | r | 777
Residual fuel oil | do. | 5894 |  | 3989 |  | 3756 |  | 3049 |  | 3467
Total | do. | 24400 |  | 21300 | r | 19900 |  | 16900 | r | 18500
See footnotes at end of table.
TABLE 1—Continued
JORDAN: PRODUCTION OF MINERAL COMMODITIES1
eEstimated. rRevised. do. Ditto.
1Table includes data available through September 8, 2020. All data are reported unless otherwise noted. Totals and estimated data are rounded to no more than three significant digits; may not add to totals shown.
2From imported sulfur, may include other acids.

## Table2
TABLE 2
JORDAN: STRUCTURE OF THE MINERAL INDUSTRY IN 2019
(Metric tons unless otherwise specified)
Commodity |  | Major operating companies and major equity owners | Location of main facilities | Annual capacity
Aluminum fluoride |  | Jordan Phosphate Mines Co. p.l.c. (JPMC) (Indian Potash Ltd., 27.380%; | Plant at Aqaba | 14,000
Government Shareholdings' Management Co., 25.655%; Social Security
Corp., 16.527%; Kisan International Trading FZE, 9.620; Government
of the State of Kuwait, 9.333%; Other investors, 11.485%)
Bromine |  | Jordan Bromine Co. Ltd. (JBC) [Arab Potash Co. Ltd. (APC), 50%, | Plant at Ghor Al Safi, Dead | 200,000
|  | and Albemarle Corp., 50%] | Sea
Cement |  | Arab Company for White Cement Industry [Jordanian Syrian Company | Plant at Amman | 130,000
for Industry, 50%; General Establishment for Cement (Syria), 25%;
Jordan Finance Ministry, 15%; Social Security Corp., 10%]
Do. |  | Cementra Jordan (Al Rajhi Cement Holding Ltd.) | Plant at Al Mafraq | 2,400,000
Do. |  | Jordan Lafarge Cement Factories Co. P.S.C. (JCFC) (Lafarge S.A., | Plant at Ar-Rashadiya | 4,000,000
50.28%; Social Security Corp., 21.86%; others, 27.87%)
Do. |  | Modern Cement and Mining Co. (Manaseer Group, 100%) | Plant at Al Qatranah | 3,500,000
Do. |  | Northern Cement Co. | Plant at Muwaqar | 1,000,000
Do. |  | Qatrana Cement Co. (Arabian Cement Co., 100%) | do. | 1,800,000
Clay:
Dead Sea mud |  | Numiera Mixed Salts and Mud Co. (Arab Potash Co. Ltd., 100%) | Plant at Ghor Al Safi | 200
Kaolin |  | Al-Faori Enterprise for Mining | Mine at Al-Adasieh | 110,000
Do. |  | Jordan Lafarge Cement Factories Co. P.S.C. (JCFC) (Lafarge S.A., | Plant at Ar-Rashadiya | 300,000
50.28%; Social Security Corp., 21.86%; others, 27.87%)
Do. |  | Jordanian Company for Mining and Processing of Kaolin and Feldspar | Mine at Qanasieh | 216,000
Do. |  | Manaseer Cement and Mining Co. (Manaseer Group, 100%) | Mine at Al Qatranah | 400,000
Do. |  | Middle East Regional Development Enterprises | Mine at Ras En Naqab | 10,000
Do. |  | Qatrana Cement Co. (Arabian Cement Co., 100%) | Mine at Al Qatranah | 400,000
Do. |  | Public Mining Company Ltd. | Mine at Fuaheis | 38,000
Do. |  | do. | Mine at Batn el-Ghoul | 31,000
Feldspar |  | General Mining Co. Ltd. | Mine at Al-Jaishiah | 10,000
Do. |  | Jordanian Company for Mining and Processing of Kaolin and Feldspar | Mine at Qanasieh | 216,000
Gypsum |  | Al-Nasr Mining Establishment | Mines at Mujib | 31,000
Do. |  | Al-Nisr Mining Co. | do. | 89,000
Do. |  | Al-Noor Mining Co. | do. | 11,000
Do. |  | Falahat Mining Establishment | do. | 25,000
Do. |  | Isam Alshoouly & Maksim | do. | 13,000
Do. |  | Jordan Lafarge Cement Factories Company P.S.C. | Mine at Zarqa | 73,000
Do. |  | Mansour Al Shoabaki Establishment | Mines at Mujib | 2,000
Do. |  | Public Mining Co. Ltd. | do. | 68,000
Do. |  | Shaker Al-Talib Establishment | Mine at Subeihi | 15,000
Limestone |  | Arab Company for White Cement Industry [Jordanian Syrian Company | Mine at Khalidiah | 500,000
for Industry, 50%; General Establishment for Cement (Syria), 25%;
Jordan Finance Ministry, 15%; Social Security Corp., 10%]
Do. |  | Sufian Nusair Assoc. | do. | NA
Do. |  | Khaled Shamayleh Co. | Mine at Siwaqa | NA
Magnesium oxide |  | Manaseer Magnesia Co. (Manaseer Group, 100%) | Plant at Ghor Al Safi | 60,000
Natural gas | million cubic meters | National Petroleum Co. (Government, 100%) | Risha gasfield | 150
Petroleum:
Crude | thousand 42-gallon | do. | Hamza oilfield, Azraq | 8
| barrels |  | basin block, Zarqa
Oil shale | do. | Attarat Power Co. (APCO) (YLT Power international Berhad, 45%; | Mine and plant at Attarat | 73,300
|  | Yudeam Group Co. Ltd., 45%; Eesti Energia Consortium, 10%) | um Ghudran,1 Al Qatranah
Refined | do. | Jordan Petroleum Refinery Co. Ltd. (Government, 100%) | Refinery at Zarqa | 90,400
Phosphate:
Phosphate rock |  | Jordan Phosphate Mines Co. p.l.c. (JPMC) (Indian Potash Ltd., 27.380%; | Mines at Al Hassa, | 9,500,000
|  | Government Shareholdings' Management Co., 25.655%; Social Security | Al Russeifa, Eshidiya,
|  | Corp., 16.527%; Kisan International Trading FZE, 9.620; Government | and Wadi Al Abiad
of the State of Kuwait, 9.333%; Other investors, 11.485%)
See footnotes at end of table.
TABLE 2—Continued
JORDAN: STRUCTURE OF THE MINERAL INDUSTRY IN 2019
(Metric tons unless otherwise specified)
Commodity |  | Major operating companies and major equity owners | Location of main facilities | Annual capacity
Phosphate—Continued
Phosphate, compounds:
Diammonium phosphate |  | Jordan Phosphate Mines Co. p.l.c. (JPMC) (Indian Potash Ltd., 27.380%; | Plant at Industrial Fertilizer | 650000
|  | Government Shareholdings' Management Co., 25.655%; Social Security | Complex, Aqaba
Corp., 16.527%; Kisan International Trading FZE, 9.620; Government
of the State of Kuwait, 9.333%; Other investors, 11.485%)
Do. |  | Nippon Jordan Fertilizer Co. (NJFC) [Jordan Phosphate Mines Co. p.l.c. | Plant at Eshidiya, Ma'an | 300,000
(JPMC), 70%; Arab Potash Co. Ltd. (APC), 20%; Mitsubishi Corp.,
10%]
Dicalcium phosphate |  | Jordan Abyad Fertilizers and Chemicals Co. P.S.C. (JAFCCO) [Jafcco | Plant at Al Wadi Al Abyad, | 15,000
|  | Bahrain Co., 42.79%; Jordan Phosphate Mines Co. p.l.c. (JMPC), 25%; | Karak
Venture Capital Bank, 14.4%; Arab Mining Co., 10%; Sea Field
Trading Co., 5%; Al-Faris Investments, 2.81%]
Phosphoric acid |  | Jordan Phosphate Mines Co. p.l.c. (JPMC) (Indian Potash Ltd., 27.380%; | Plant at Aqaba | 350,000
Government Shareholdings' Management Co., 25.655%; Social Security
Corp., 16.527%; Kisan International Trading FZE, 9.620; Government
of the State of Kuwait, 9.333%; Other investors, 11.485%)
Do. |  | Jordan India Fertilizer Co. (JIFCO) [Indian Farmers Fertilizers | Plant at Eshidiya, Ma'an | 475,000
Cooperative of India (IFFCO), 52%; and Jordan Phosphate
Mines Co. p.l.c. (JPMC), 48%]
Do. |  | Indo-Jordan Chemicals Co. (IJC) [Jordan Phosphate Mines Co. p.l.c. | do. | 224,000
(JPMC), 100%]
Triple superphosphate |  | Jordan Abyad Fertilizers and Chemicals Co. P.S.C. (JAFCCO) (Jafcco | Plant at Al Wadi Al Abiad, | 65000
|  | Bahrain Co., 42.79%; Jordan Phosphate Mines Co. p.l.c. (JMPC), | Karak
27.38%; Venture Capital Bank, 19.83%; Arab Mining Co., 10%)
Potash:
Crude salts |  | Arab Potash Co. (APC) (Man Jia Industrial Development Ltd., 28%; | Plant at Ghor Al Safi | 2,500,000
Government Investments Management Co., 26%; Arab Mining Co.,
20%; Social Security Corp., 10%; Iraqi Government, 4%; Libyan
Company for Foreign Investments, 4%; private investors, 2%;
Ministry of Finance, 1%)
Potassium fertilizers:
Potassium nitrate |  | Arab Fertilizers and Chemicals Industries Ltd. (Kemapco) | Plant at Aqaba | 175,000
[Arab Potash Co. Ltd. (APC), 100%]
Potassium sulfate |  | Jordan Abyad Fertilizers and Chemicals Co. P.S.C. (JAFCCO) (Jafcco | do. | 80,000
Bahrain Co., 42.79%; Jordan Phosphate Mines Co. p.l.c. (JMPC),
27.38%; Venture Capital Bank, 19.83%; Arab Mining Co., 10%)
Pumice, pozzolanic material |  | Jordan Lafarge Cement Factories Co. P.S.C. (JCFC) (Lafarge S.A., | Quarry at Tell Remah | 350,000
50.28%; Social Security Corp., 21.86%; others, 27.87%)
Do. |  | do. | Quarry at Jabal Al Aritayn, | 150,000
Safawi, Mafraq
Governorate
Do. |  | Alialeel for Mining and Extraction of Raw Materials | Quarry at Mafraq | NA
Do. |  | Modern Cement and Mining Co. (Manaseer Group, 100%) | Quarries at Karak, Tafilah | NA
Salt |  | Arab Potash Co. Ltd. (APC), 100% | Brines at Ghor Al Safi | 17,000
Do. |  | Amra Salt Co. | Dead Sea Salinas | 365,000
Do. |  | do. | Plant at Abdullah II Ibn | 360,000
Al-Hussein Industrial
Estate, Sahab
Sand, industrial |  | Middle East Regional Development Enterprises | Mine at Ras En Naqab | 530,000
Do. |  | Al-Habahbeh and Sons Company for Mining | do. | 28,000
Do. |  | Al-Rehab for Industrial and Trading Establishment | do. | 27,000
Do. |  | Al-Fares Company for Glass Sand Mining | do. | 17,000
Do. |  | International Silica Industries Co. | Mine at Dabbat Hanout, | NA
Aqaba
Do. |  | Green Technology Group of Jordan for Mining Co. Ltd. | Mine at Al-Homaimeh | NA
See footnotes at end of table.
TABLE 2—Continued
JORDAN: STRUCTURE OF THE MINERAL INDUSTRY IN 2019
(Metric tons unless otherwise specified)
Commodity |  | Major operating companies and major equity owners | Location of main facilities | Annual capacity
Steel:
Raw |  | Jordan Steel Co. p.l.c. (Jordan Steel Group, 100%) | Plant at Amman | 360,000
Do. |  | Manaseer Iuron and Steel Co. (Manaseer Group) | Billet plant at Amman | 200,000
Do. |  | Jordan Steel Co. p.l.c. (Jordan Steel Group, 100%) | do. | 250,000
Processed |  | Ramco Steel (Hassouneh Steel Group, 100%) | Plant at Al Fayha, Zarqa | 220000
Do. |  | National Steel Industry Co. | do. | 400,000
Do. |  | Manaseer Iuron and Steel Co. (Manaseer Group) | Plant at Amman | 200,000
Do. |  | Petra Steel Industry Co. | do. | 120,000
Do. |  | Taybeh Metal Industries (Taybeh Steel Group, 100%) | Plant at Mowagar Industrial | 300,000
Zone, Amman
Stone:
Basalt |  | Jordan Rock Wool Industries Co. Ltd. | Quarry at Qa’a Hanna | 5,000
Calcium carbonate |  | Jana Carbonate Co. | Mines at Al Qatranah area | 70,000
Do. |  | Jordan Carbonate Co. | Mine at Zeezia, Amman | 400,000
Do. |  | Manaseer Carbonate Co. (Manaseer Group, 100%) | Mines at Al Qatranah area, | 350,000
Karak
Do. |  | do. | Plant at Manaseer Industrial | 350,000
Complex, Al Damkhi,
Karak
Do. |  | National Carbonate Co. | Plant at Damkhi, Amman | 60,000
Do. |  | Petra Calcium Carbonate Co. | do. | NA
Do. |  | do. | Plant at Amman | NA
Do. |  | Qatrana Cement Co. (Arabian Cement Co., 100%) | Mine at Al Qatranah, Karak | NA
Granite |  | Manaseer Marble & Granite Co. (Manaseer Group, 100%) | Quarry at Zarqa | 5,000
Marble |  | Al Zammar Group | Quarries at Ajloun, Jordan | NA
Valley, Karak
Travertine |  | Alghor Alawsat Mining Establishment | Quarry at Balqa | NA
Do. |  | Travertine and Granite Co. | do. | NA
Sulfuric acid |  | Jordan Abyad Fertilizers and Chemicals Co. P.S.C. (JAFCCO) [Jafcco | Plant at Industrial Fertilizer | 132,000
|  | Bahrain Co., 42.79%; Jordan Phosphate Mines Co. p.l.c. (JMPC), 25%; | Complex, Aqaba
Venture Capital Bank, 14.4%; Arab Mining Co., 10%; Sea Field
Trading Co., 5%; Al-Faris Investments, 2.81%]
Do. |  | Jordan Indian Fertilizer Co. (JIFCO) [Indian Farmers Fertilizers | Plant at Eshidiya, Ma'an | 1,485,000
Cooperative of India (IFFCO), 52%; and Jordan Phosphate
Mines Co. p.l.c. (JPMC), 48%]
Do. |  | Indo-Jordan Chemicals Co. Ltd. [Jordan Phosphate Mines Co. p.l.c. | do. | 660,000
(JPMC), 87%; and Arab Investment Co., 13%]
Zeolites |  | Amana Agricultural & Industrial Co. | Mine at Tel Hesban | NA
Do. |  | Green Technology Group of Jordan for Mining Co. Ltd. | Mine at Jabal Al Aritayn, | NA
Safawi, Mafraq
Governorate
Do. |  | Jordanian Factory for Soil Development & Moisture Drying Co. | do. | NA
Do., do. Ditto. NA Not available.
1Under construction.