## Text
Advance release
This report will be included in the USGS Minerals Yearbook 2019, volume III, Area Reports—International.
The Mineral Industry of Kosovo in 2019
This workbook includes an embedded Word document and two tables (see tabs below).
This icon is linked to an embedded text document. Double-click on the icon to view the text document.
First posted | 2022-05-27

## Table1
TABLE 1
KOSOVO: PRODUCTION OF MINERAL COMMODITIES1
(Metric tons, gross weight, unless otherwise specified)
Commodity2 |  | 2015 |  | 2016 |  | 2017 |  | 2018 |  | 2019
METALS
Ferroalloys, ferronickel:
Gross weighte |  | 56500 |  | 12700 |  | 38500 |  | 30900 |  | 21100
Ni content |  | 11301 |  | 2540 |  | 7100 |  | 5700 |  | 3900
Iron and steel, productse | thousand metric tons | 150 |  | 150 |  | 150 |  | 150 |  | 120
Lead, mine:
Lead-zinc ore:
Gross weight |  | 225289 |  | 251405 |  | 222906 |  | 238576 | r | 204079
Pb content |  | 6400 |  | 8100 |  | 6500 |  | 6800 |  | 5300
Concentrate:
Gross weight |  | 7791 |  | 9239 |  | 7319 |  | 6721 |  | 5871
Pb content |  | 5500 |  | 6500 |  | 5100 |  | 4700 |  | 4000
Nickel, mine, laterite ore, Ni content |  | 7420 | r | 4270 | r | 7120 |  | 4790 | r | 3310
Zinc, mine:
Ore, Zn content |  | 5800 |  | 7900 |  | 7100 |  | 6800 | r | 5500
Concentrate:
Gross weight |  | 8730 |  | 10207 |  | 9501 |  | 7682 |  | 6710
Zn content |  | 3986 |  | 4800 |  | 4500 |  | 3600 |  | 3100
INDUSTRIAL MINERALS
Cement, hydraulic | thousand metric tons | 590 |  | 710 | e | 840 | e | 850 | e | 816 | e
Clay, unspecified |  | 131191 |  | 372113 |  | 460920 |  | 676537 | r | 404532
Sand and gravel, industrial, silica3 | thousand metric tons | 42 |  | 29 |  | 45 |  | 43 |  | 38
Stone, sand, and gravel, construction:3
Sand and gravel, unspecified | thousand metric tons | 14 |  | 19 |  | 37 |  | 47 |  | 108
Stone:
Crushed:
Andesite | do. | 745 |  | 45 |  | 205 |  | 327 |  | 426
Basalt | do. | 25 |  | -- |  | 15 |  | -- |  | 64
Dunite | do. | 266 |  | 343 |  | -- |  | -- |  | --
Limestone | do. | 9199 |  | 9618 |  | 10242 |  | 8610 |  | 8506
Marl | do. | 422 |  | 474 |  | 463 |  | 473 |  | 432
Size and shape unspecified, schist | do. | 1494 |  | 2615 |  | 652 |  | 1172 | r | 91
MINERAL FUELS AND RELATED MATERIALS
Coal, lignite | thousand metric tons | 8241 |  | 8801 |  | 7575 |  | 7170 |  | 8063
eEstimated. rRevised. do. Ditto. -- Zero.
1Table includes data available through August 13, 2020. All data are reported unless otherwise noted. Estimated data are rounded to no more than three significant digits.
2In addition to the commodities listed, bauxite and magnesite may have been produced, but available information was inadequate to make reliable estimates of output.
3Converted from cubic meters to metric tons using conversion factors of 2.77 for andesite, 3.01 for basalt, 1.66 for dunite, 1.48 for limestone and marl, and 1.6 for construction and industrial sand and gravel.

## Table2
TABLE 2
KOSOVO: STRUCTURE OF THE MINERAL INDUSTRY IN 2019
(Thousand metric tons)
| Major operating companies and major |  | Annual
Commodity | equity owners | Location of main facilities | capacitye
Bauxite | Bauxite Mine Volljak (Government, 100%) | Grebnik Mine, about 50 kilometers east of Pristina | NA
and 17 kilometers north of Orahovac
Cement | Sharrcem Sh.p.k. [Sharr Beteiligungs GmbH | Cement plant in Hani i Elezit, on border with | 850
| (Titan Group)] | North Macedonia
Chromite | Arsi Sh.p.k. Ltd. | Llapceve, about 12 kilometers north of Rahovec | NA | 1
Clay, kaolin | NA | Karaceva i Ulte Mine and ceramic tile factory in | NA
Kamenica
Coal, lignite | Kosovo Energy Corp. JSC (Government, 100%) | Bardh and Mirash Mines, west of Pristina | 9000
Iron and steel, products | Llamkos GalvaSteel (Core Group, 100%) | Steel plant in Vushtrri, northeastern Kosovo | 220
Lead and zinc:
Ore, gross weight | Trepca Complex (Government of Kosovo, 80%, and | Artana Mine at Novo Brdo | 90
Trepca employees, 20%)
Do. | do. | Belo Brdo Mine, northern Kosovo | 30
Do. | do. | Cernac Mine, northern Kosovo | 40
Do. | do. | Stan Terg Mine, northern Kosovo | 120
Concentrate, Pb and Zn content | do. | Concentrator at Tuneli i Pare, near Mitrovica | 11
Do. | do. | Concentrator at Kizhnica, about 8 kilometers | 3
southeast of Pristina
Do. | do. | Concentrator at Leposaviq in northern Kosovo | 5
Do. | Trepca Complex (Serbian controlled) | Concentrator in northern Mitrovica | 19
Metal:
Lead | do. | Lead smelter at Zvecan | 80 | 1
Zinc | do. | Zinc smelter at Mitrovica | 50 | 1
Magnesite | NewCo. Mine and Industry of Magnesite Goleshi | Magure, Lipljan municipality | NA | 1
LLC (“Iminggrup mgo” Sh.p.k.)
Do. | NewCo. XIM Strezoc Magnesite Mine LLC | Mine and processing plant in Strezovce, Kamenica | 45 | 1
| (Iminggrup mgo” Sh.p.k.) | municipality
Nickel:
Ore, gross weight | Newco Ferronikeli (Balkan Finance Investment | Mines at Chikatovo (Dushkaja and Suke Mines) | 800
| Group, 100%) | and Glavitca
Metal2 | do. | Ferronickel plant at Glogovac, about 20 kilometers | 10
west of Pristina
Stone:
Limestone | Fox Marble Holdings plc (Publicly owned shares, | Cervenilla, Malesheva, and Syrigane quarries | 30
76.1%, and private investors, 23,9%)
Do. | do. | Marble processing factory in Lipjan, close to Prishtina | 24
Do. | Sharrcem Sh.p.k. [Sharr Beteiligungs GmbH | Seqishte quarry, Hani i Elezit, on border with North | 1
| (Titan Group)] | Macedonia
Marl | do. | Damce and Paldenice quarries, Hani i Elezit, on | 700
border with North Macedonia
eEstimated. Do., do. Ditto. NA Not available.
1Not operational in 2019.
2Nickel in ferronickel.