## Text
Advance release
This report will be included in the USGS Minerals Yearbook 2019, volume III, Area Reports—International.
The Mineral Industry of Namibia in 2019
This workbook includes an embedded Word document and two tables (see tabs below).
This icon is linked to an embedded text document. Double-click on the icon to view the text document.
First posted | 2023-07-26

## Table 1
TABLE 1
NAMIBIA: PRODUCTION OF MINERAL COMMODITIES1
(Metric tons, gross weight, unless otherwise specified)
Commodity2 |  | 2015 | 2016 |  | 2017 |  | 2018 |  | 2019
METALS
Copper:
Mine, concentrates:
Gross weight |  | 21839 | 19503 |  | -- |  | -- |  | --
Cu content |  | 3351 | 262 |  | 68 |  | -- |  | --
Smelter, primary, blister, Cu content |  | 45220 | 40869 |  | 45523 |  | 48970 |  | 45953
Leaching, electrowon, Cu content |  | 10659 | 16391 |  | 15466 |  | 15177 |  | 14940
Gold, mine, Au content3 | kilograms | 6009 | 6604 |  | 7272 |  | 6171 |  | 6526
Iron ore, for cement | thousand metric tons | 4 | 8 |  | 2 |  | 13 |  | 13
Lead, mine, including lead-zinc concentrates:
Gross weight |  | 18521 | 14862 |  | 13915 |  | 14068 |  | 13783
Pb contente |  | 9300 | 7500 |  | 7100 |  | 8200 |  | 7000
Manganese, mine, concentrate:
Gross weighte |  | 110000 | 48000 |  | 80000 |  | 65800 |  | 91800
Mn content |  | 38360 | 16896 |  | 27915 |  | 23045 |  | 32145
Silver, mine, Ag content | kilograms | 11555 | 8771 |  | 7014 |  | 4666 |  | 6220
Tantalum, mineral concentrate, tantalite:
Gross weight | do. | -- | 1600 | e | 8000 | e, 4 | 1232 |  | 9399
Ta content | do. | -- | 430 | e | 2200 | e | 330 | e | 2540 | e
Tin, mine, concentrate, Sn content |  | -- | -- |  | -- |  | -- |  | 10
Zinc:
Mine, ore and concentrate, Zn content |  | 123529 | 124749 |  | 132584 |  | 118435 |  | 117002
Smelter, primary |  | 71818 | 88650 |  | 83768 |  | 67122 |  | 64985
INDUSTRIAL MINERALS
Arsenic trioxide |  | 1960 | 1900 | e | 700 | e | -- | r | --
Cement, hydraulic | thousand metric tons | 796 | 778 |  | 780 | e | 930 | e | 1000 | e
Diamond, quality unspecified | thousand carats | 2053 | 1718 |  | 1948 |  | 2397 |  | 2018
Fluorspar, acid grade, 97% CaF2 |  | -- | 1495 |  | -- |  | -- |  | --
Graphite, crystalline flake |  | -- | -- |  | 2216 |  | 3456 |  | --
Lithium, lepidolite |  | -- | -- |  | -- |  | 30000 |  | --
Salt |  | 732980 | 835539 |  | 886586 | r | 1221803 | r | 1041407
Stone, sand, and gravel, construction:
Stone:
Dimension:
Granite |  | 12551 | 18506 |  | 33469 |  | 7597 |  | 12363
Marble |  | 41840 | 37721 |  | 50671 |  | 59442 |  | 70781
Other, size and shape unspecified, limestone |  | 1164442 | 838600 |  | 577173 |  | 775324 |  | 1135579
Sulfur, compounds, sulfuric acid:
Gross weight | thousand metric tons | -- | 192 |  | 221 |  | 240 |  | 223
S content |  | -- | 63 |  | 72 |  | 79 |  | 73
MINERAL FUELS AND RELATED MATERIALS
Uranium, mine, uranium oxide, U content |  | 2993 | 3654 |  | 4224 |  | 5525 |  | 5476
eEstimated. rRevised. do. Ditto. -- Zero.
1Table includes data available through October 1, 2020. All data are reported unless otherwise noted. Estimated data are rounded to no more than three significant digits.
2In addition to the commodities listed, agate, aquamarine, amethyst, basalt, blue chalcedony, lead dust, picture stone, pietersite, rose quartz, sand and gravel, sepiolite, smoky quartz, topaz, tourmaline, and wollastonite may have been produced, but available information was inadequate to make reliable estimates of output.
3Does not include gold recovered as a byproduct of copper mining.
4Reported exports

## Table 2
TABLE 2
NAMIBIA: STRUCTURE OF THE MINERAL INDUSTRY IN 2019
(Metric tons unless otherwise specified)
|  | Major operating companies and |  | Annual
Commodity |  | major equity owners | Location of main facilities | capacity
Cement |  | Ohorongo Cement (Pty) Ltd. (Ohorongo) (Schwenk | Cement plant, Otjozondjupa region, | 800000
|  | Zement KG, 60%; Industrial Development Corp., | near Otavi
20%; Development Bank of Namibia, 11.72%;
Development Bank of South Africa, 7.3%)
Do. |  | Whale Rock Cement (Pty) Ltd. | Cement plant, Otjiwarongo | 1200000
Copper:
Copper concentrates |  | Ongopolo Mining & Processing Ltd. (Weatherly Mining | Central operations, includes the Otjihase | 8000
|  | Namibia Ltd., 97.5%, and Labour Investment Holdings, | Mine1 and concentrator, about 18
|  | 2.5%) | kilometers northeast of Windhoek;
and the Matchless Mine, 30 kilometers
southwest of the Otjihase Mine
Do. |  | do. | Northern operations, includes the | 17000
Tschudi and the Tsumeb West Mines,
and the Tsumeb concentrator
Metal, blister copper |  | Dundee Precious Metals Tsumeb (Pty) Ltd. | Smelter at Tsumeb, 430 kilometers north | 60000
|  | (Dundee Precious Metals Inc., 100%) | of Windhoek
Diamond | carats | De Beers Marine Namibia (Pty) Ltd. (Debmarine) | Atlantic 1, mining license area 47, | 1300000
|  | [Namdeb Holdings, 100% (De Beers Group, 50%, | offshore Sperrgebiet
Do. | do. | Namdeb Diamond Corp. (Pty) Ltd. (Namdeb) | Orange River Mines, mining license area 42, | 120000
|  | [Namdeb Holdings, 100% (De Beers Group, 50%, | onshore, from mouth of Orange
|  | and Government, 50%)] | River east to Sendelingsdrif; includes
the Auchas and the Daberas Mines
Do. | do. | do. | Mining Area 1, mining license area 43, | 1000000
Orange River at Oranjemund to
15 kilometers northwest of Oranjemund
Do. |  | do. | Red Area Complex diamond sorting | NA
plant 2, Oranjemund
Do. | carats | do. | Sendelingsdrif Mine, 80 kilometers from | 45000
Oranjemund and 20 kilometers south of the
town of Rosh Pinah
Do. | do. | Sakawe Mining Corp. (Samicor) [Leviev Group, 76%; | Offshore mining licenses, near Luderitz | 260000
|  | Longlife Mining Corp., 10%; Government, 8%; | Bay
Sakawe Mining Corp. employees, 4%; Namibia Youth
Service, 2%]
Do. | do. | Shallow marine and coastal area | Various offsore locations | 68000
contractors
Do. | do. | Sperrgebiet Diamond Mining (Pty) Ltd. (Lewcor | Elizabeth Bay Mine,1 mining license area 45, | 210000
|  | Group, 100%) | onshore and offshore Sperrgebiet
24 kilometers south of Luderitz
Fluorspar, acid |  | Okorusu Fluorspar (Pty) Ltd. [Gecko Namibia (Pty) | Okorusu Mine and processing plant at | 120000
grade |  | Ltd., 100%] | Otjiwarongo
Gold:
Concentrate, Au | kilograms | B2Gold Corp., 90%, and EVI Mining (Pty) Ltd., 10% | Otjikoto Mine, 300 kilometers north of | 6200
content |  |  | Windhoek
Do. | do. | Guinea Fowl Investments Twenty Six (Pty) Ltd. | Navachab Mine, 170 kilometers | 2700
|  | (QKR Corp. Ltd., 92.5%, and Epangelo Mining | northwest of Windhoek
Company (Pty) Ltd., 7.5%)
Metal | do. | Dundee Precious Metals Tsumeb (Pty) Ltd. | Coproduct contained in blister copper | 400
|  | (Dundee Precious Metals Inc., 100%) | produced at the Tsumeb smelter
Graphite |  | Imerys Gecko Holdings (Pty) Ltd. [Imerys S.A., 51%, | Okanjande Mine,1 14 kilometers south of | 20000
|  | and Gecko Namibia (Pty) Ltd., 49%] | Otjiwarongo
See footnotes at end of table.
TABLE 2—Continued
NAMIBIA: STRUCTURE OF THE MINERAL INDUSTRY IN 2019
(Metric tons unless otherwise specified)
|  | Major operating companies and |  | Annual
Commodity |  | major equity owners | Location of main facilities | capacity
Iron ore |  | Lodestone Namibia (Pty) Ltd. | Dordabis Mine, 75 kilometers southeast of | NA
Windhoek
Do. |  | Okorusu Fluorspar (Pty) Ltd. [Gecko Namibia (Pty) | Okorusu Mine and processing plant at | NA
|  | Ltd., 100%] | Otjiwarongo
Lead, Pb content of |  | Namib Lead-Zinc Mining (North River Resources Plc, | Namib lead-zinc mine, about 30 kilometers | 3000
concentrate |  | 90%; Namib Lead and Zinc Mine Community, 5%; | north of Swakopmund
NLZM Employee Benefit Trust, 5%)
Do. |  | Rosh Pinah Zinc Corp. (Pty) Ltd. (Trevali Mining Corp., | Rosh Pinah Mine, 800 kilometers south of | 20000
|  | 90%, and Namibian Broad-Based Empowerment | Windhoek
Groupings and an Employee Empowerment
Participation Scheme, 10%)
Lithium, Li2O content of |  | Lepidico Ltd., 80%, and Huni-Urib | Rubicon and Helikon mines near Karibib1 | 65000
concentrate |  | Holding Company (Pty) Ltd., 20%
Manganese |  | Purity Manganese (Pty) Ltd. | Otjozondu Mine, about 145 kilometers east of | 80000
Okahandja near Hochfeld in the
Otjozondjupa region
Pyrite, concentrate |  | Weatherly Mining Namibia Ltd. (Weatherly | Otjihase Mine and concentrator, near | 32000
|  | International plc, 100%) | Tsumeb
Salt |  | Gecko Salt (Pty) Ltd. [Gecko Namibia (Pty) Ltd., 83%; | Salt pan, North of Henties Bay | 70000
Stewardship Investments, 5.5%; Tulongeni Family Trust,
5%; unidentified shareholders, 6.5%]
Do. |  | Salt & Chemicals (Pty) Ltd. [Walvis Bay | Salt pan at Walvis Bay | 1000000
Salt Holdings (Pty) Ltd., 100%]
Do. |  | Salt Company (Pty) Ltd. | Salt pan, Swakopmund | 120000
Do. |  | Walvis Bay Salt Refiners (Pty) Ltd. [Walvis | Salt refinery at Walvis Bay | 650000
Bay Salt Holdings (Pty) Ltd., 100%]
Silver:
Concentrate, Ag |  | Rosh Pinah Zinc Corp. (Pty) Ltd. (Trevali Mining Corp., | Rosh Pinah Mine, 800 kilometers south of | 25
content |  | 90%, and Namibian Broad-Based Empowerment | Windhoek
Groupings and an Employee Empowerment
Participation Scheme, 10%)
Metal |  | Dundee Precious Metals Tsumeb (Pty) Ltd. | Coproduct contained in blister copper | 25
|  | (Dundee Precious Metals Inc., 100%) | produced at the Tsumeb smelter
Sulfuric acid |  | do. | Smelter at Tsumeb, 430 kilometers north | 280000
of Windhoek
Tin, concentrate |  | Uis Tin Mining Company (Pty) Ltd. (AfriTin Mining Ltd., | Uis Mine, about 200 kilometers north of Walvis | 800
|  | 85% and Small Miners of Uis, 15%) | Bay
Uranium, uranium |  | Langer Heinrich Uranium (Pty) Ltd. (Paladin Energy | Langer Heinrich Mine, Namib Desert, | 1500
oxide |  | Ltd., 75%, and CNNC Overseas Uranium Holdings | 80 kilometers east of Walvis Bay1
Ltd., 25%)
Do. |  | Rössing Uranium Ltd. (China National Uranium Corp. | Rössing Mine, 65 kilometers northeast | 4800
|  | Ltd., 69%; Iranian Foreign Investment Company, 15%; | of Swakopmund
Industrial Development Corp. of South Africa
Ltd., 10%; Government of Namibia, 3%;
other minority shareholders, 3%)
Do. |  | Swakop Uranium (Pty) Ltd. (China General Nuclear Power | Husab Mine, 45 kilometers northeast | 5500
|  | Group, 90%, and Epangelo Mining Co., 10%) | of Walvis Bay Port
Wollastonite |  | Usakos Wollastonite Mines (Pty) Ltd. | Usakos Mine, Karibib District, Erongo | 800
region
See footnotes at end of table.
TABLE 2—Continued
NAMIBIA: STRUCTURE OF THE MINERAL INDUSTRY IN 2019
(Metric tons unless otherwise specified)
|  | Major operating companies and |  | Annual
Commodity |  | major equity owners | Location of main facilities | capacity
Zinc:
Mine:
Concentrate, Zn |  | Namib Lead-Zinc Mining (North River Resources Plc, | Namib Lead and Zinc Mine, about 30 kilometers | 8000
content |  | 90%; Namib Lead and Zinc Mine Community, 5%; | from Swakopmund
NLZM Employee Benefit Trust, 5%)
Do. |  | Rosh Pinah Zinc Corp. (Pty) Ltd. (Trevali Mining Corp., | Rosh Pinah Mine, 800 kilometers south of | 110000
|  | 90%, and Namibian Broad-Based Empowerment | Windhoek
Groupings and an Employee Empowerment
Participation Scheme, 10%)
Ore |  | Skorpion Zinc (Pty) Ltd. [Skorpion Mining Co. | Skorpion Mine, 25 kilometers north | 1500000
|  | (Pty) Ltd. (Vedanta Resources Ltd., 100%)] | of Rosh Pinah
Metal |  | Skorpion Zinc (Pty) Ltd. [Namzinc (Pty) Ltd. | Namzinc solvent extraction facilities and | 150000
|  | (Vedanta Resources Ltd., 100%)] | electrowinning refinery, 25 kilometers
north of Rosh Pinah
Do., do. Ditto. NA Not available.
1On care-and-maintenance status.