## Text
Advance release
This report will be included in the USGS Minerals Yearbook 2019, volume III, Area Reports—International.
The Mineral Industry of North Macedonia in 2019
This workbook includes an embedded Word document and two tables (see tabs below).
This icon is linked to an embedded text document. Double-click on the icon to view the text document.
First posted | 2022-07-31

## Table1
TABLE 1
NORTH MACEDONIA: PRODUCTION OF MINERAL COMMODITIES1
(Metric tons, gross weight, unless otherwise specified)
Commodity2 |  | 2015 |  | 2016 |  | 2017 |  | 2018 |  | 2019
METALS
Copper:
Mine:
Concentrate, Cu content |  | 8834 |  | 9032 |  | 8008 |  | 6950 | r | 6500
Solvent extraction3 |  | 2268 |  | 1396 |  | 958 |  | 768 | r | 770 | e
Refinery, primary, electrowon |  | 2268 |  | 1396 |  | 958 |  | 768 | r | 770 | e
Ferroalloys:
Ferronickel:
Gross weighte |  | 80500 |  | 48200 |  | 32600 |  | 45900 |  | 83000
Ni content |  | 17699 |  | 10603 |  | 7175 |  | 10100 |  | 15202
Ferrosilicon |  | 45698 |  | 24431 |  | 21 |  | -- |  | 117
Iron and steel, raw steel |  | 165235 |  | 239164 |  | 237949 |  | 265129 |  | 239251
Lead, mine, concentrate, Pb content |  | 28698 |  | 23487 |  | 24823 |  | 32140 |  | 33700
Zinc, mine, concentrate, Zn content4, e |  | 29200 | r | 24900 | r | 24200 | r | 30400 | r | 31300
INDUSTRIAL MINERALS
Cement, hydraulic | thousand metric tons | 672 |  | 855 |  | 901 |  | 921 |  | 896
Clay, bentonite |  | 9000 | e | 1968 |  | 912 |  | 2945 |  | --
Feldspar |  | 20289 |  | 19919 |  | 21237 |  | 30813 |  | 29519
Lime |  | 8003 |  | 8684 |  | 1399 |  | 6834 |  | 6800 | e
Pumice and related minerals, volcanic tuff |  | 70148 |  | 76796 |  | 70305 | r | 96963 | r | 89815
Talc |  | 598 |  | 715 |  | 878 |  | 900 | e | NA
MINERAL FUELS AND RELATED MATERIALS
Coal, lignite | thousand metric tons | 5928 |  | 5102 |  | 5043 |  | 4940 |  | 5019
eEstimated. rRevised. NA Not available. -- Zero.
1Table includes data available through July 13, 2020. All data are reported unless otherwise noted. Estimated data are rounded to no more than three significant digits.
2In addition to the commodities listed, secondary aluminum in small amounts, common clay, diatomite, gold contained in copper concentrate, limestone, marble, and refined petroleum may have been produced, but available information was inadequate to make reliable estimates of output.
3The copper content of solvent extraction output at the mine level is the same as electrowon refinery output because copper produced in the solvent extraction and electrowinning process is typically reported only at the refinery level.
4Data derived from reported production of zinc concentrates.

## Table2
TABLE 2
NORTH MACEDONIA: STRUCTURE OF THE MINERAL INDUSTRY IN 2019
(Thousand metric tons)
| Major operating companies and |  | Annual
Commodity | major equity owners | Location of main facilities | capacity
Aluminum, secondary | J.S.A. Teal Co. | Tetovo City | 2
Do. | RZ Insitute (Mines and Ironworks Institute AD) | Skopje | 20 | e
Cement | Titan Cementarnica USJE AD (Titan Cement Co. S.A., | Plant at Skopje | 910 | e
100%)
Coal, lignite | AD Elektrani na Makedonija (AD ELEM) (state owned) | Mine at Suvodol | 6500
Do. | do. | Mine at Oslomej | 1200
Do. | do. | Star Rudnik Mine at Oslomej | 310 | e
Do. | do. | Brod-Gneotino Mine, south of | 2000
Suvodol, near Brod
Do. | BRIK Berovo and Drimkol (Concessionaires) | Surface mines near Berovo and | 140
Globochica reservoir
Copper, gold and silver:
Mine, concentrates, | Solway Investment Group Ltd. | Mine and mill at Buchim, west of Radovis | 7000
Cu content
Refinery, elecrowon | do. | Solvent extraction and electrowinning plant | 800
at Buchim, west of Radovis
Feldspar | AD Nemetali Ograzden | Mine at Strumica | 20
Ferroalloys:
Ferromanganese | do. | do. | 66
Ferronickel, Ni content | FENI Industries A.D.1 (Global Special Opportunities Ltd.) | Plant at Kavadarci | 22
Ferrosilicon | Jugohrom Ferroalloys DOO2 (Camelot Group) | Plant at Jegunovce | 66
Silicomanganese | Skopski Leguri DOOEL | Plant at Skopje | 56
Iron and steel:
Raw steel, secondary | Makstil A.D. Skopje (Duferco Skop Investment Ltd., | do. | 360
81.78%, and others, 18.22%)
Semimanufactured | do. | do. | 750 | e
Do. | ArcelorMittal Skopje AD (ArcelorMittal S.A., 100%) | do. | 1000
Lead-zinc:
Concentrate, Pb and | Central Asia Metals PLC | Mill at Sasa, north of Makedonska | 60 | e
Zn content |  | Kamenica town
Ore, gross weight | do. | Sasa Mine, northern Makedonska | 805 | e
Kamenica town
Do. | Minstroy Holding JSC | Zletovo Mine near Probistip | 26
Do. | do. | Toranica Mine near Kriva Palanka | NA
Nickel, ore, Ni content | FENI Industries A.D.1 (Global Special Opportunities Ltd.) | Open pit mine at Rzanovo, 32 kilometers | 22
south of Kavadarci
Stone:
Marble | Fox Marble Holdings plc | Quarry at Prilep | NA
Do. | Mermeren Kombinat AD (Stone Works Holdings, 88.4%) | do. | NA
Limestone | AD Nemetali Ograzden | Strumica | NA
Petroleum, refined | OKTA AD Skopje (EL.P.ET Balkani S.A., 81.51%; | Oil refinery at Skopje | 2500
Puko Petrol, 10.87%; company employees, 7.62%)
eEstimated. Do., do. Ditto. NA Not available.
1FENI Industries A.D. filed for bankruptcy in 2018; as of 2019, the company was in the bankruptcy process.
2The plant was closed in 2016 and remained closed through 2019.