## Text
Advance release
This report will be included in the USGS Minerals Yearbook 2019, volume III, Area Reports—International.
The Mineral Industry of Norway in 2019
This workbook includes an embedded Word document and two tables (see tabs below).
This icon is linked to an embedded text document. Double-click on the icon to view the text document.
First posted | 2023-12-05

## Table 1
TABLE 1
NORWAY: PRODUCTION OF MINERAL COMMODITIES1
(Metric tons, gross weight, unless otherwise specified)
Commodity2 |  | 2015 |  | 2016 |  | 2017 |  | 2018 |  | 2019
METALS
Aluminum, metal, primary |  | 1225000 |  | 1247000 |  | 1253000 |  | 1295000 | r | 1300000 | e
Cadmium, refinery, primary |  | 310 |  | 335 |  | 416 |  | 380 | r | 400 | e
Cobalt, refinery, metal |  | 3117 | r | 3541 | r | 3473 | r | 4166 | r | 4354
Copper, refinery, primary |  | 35500 |  | 28100 |  | 22700 |  | 20600 |  | 22000
Ferroalloys:
Ferromanganese |  | 309200 |  | 329100 |  | 400800 |  | 327600 |  | 328000 | e
Silicomanganese |  | 309900 |  | 306100 |  | 284500 |  | 330000 |  | 330000 | e
Iron ore, mine:
Gross weight |  | 3519116 |  | NA |  | NA |  | NA |  | NA
Fe content |  | 2182000 |  | NA |  | NA |  | NA |  | NA
Iron and steel:
Pig iron |  | 59000 | r | 43000 | r | 74000 | r | 79000 | r | 80000 | e
Steel, raw steel |  | 590000 |  | 620000 |  | 603000 |  | 575000 |  | 621000
Nickel:
Mine, Ni content |  | 285 |  | 220 |  | 206 |  | 210 |  | 200
Refinery, metal, electolytic |  | 91220 |  | 92700 |  | 86500 |  | 90800 |  | 92100
Platinum-group metals, refinery:
Palladium | kilograms | 7527 |  | 7900 |  | 6563 |  | 6843 |  | 7092
Platinum | do. | 3297 |  | 3826 |  | 3204 |  | 2550 |  | 2613
Titanium, mineral concentrates, ilmenite and leucoxenee |  | 630000 |  | 590000 |  | 670000 |  | 590000 |  | 590000
Zinc, smelter, primary |  | 162878 |  | 170541 |  | 172086 |  | 190570 |  | 195374
INDUSTRIAL MINERALS
Cement, hydraulic | thousand metric tons | 1640 | r | 1660 | r | 1880 | r | 1770 | r, e | 1760 | e
Feldspar |  | 76 |  | 70 | r, e | 63 | r, e | 103 | r, e | 54 | e
Graphite, crystalline flake |  | 9185 |  | 9600 | r | 9600 | r | 10000 | r | 9500 | e
Sand and gravel, industrial, quartz and quartzite | thousand metric tons | 1112 |  | 1174 |  | 1066 |  | 1358 |  | 1152
Stone, sand, and gravel, construction:
Sand and gravel, unspecified | do. | 14295 |  | 14959 |  | 14696 |  | 13478 |  | 13863
Stone, crushed:
Dolomite | do. | 472 |  | 730 | e | 730 | e | 730 | e | 730 | e
Limestone | do. | 5547 |  | 5895 |  | 5786 |  | 5669 |  | 5253
Olivine | do. | 1672 |  | 1400 | e | 1400 | e | 1400 | e | 1400 | e
Sulfur, byproduct, metallurgy, S content | do. | 76 |  | 74 |  | 64 |  | 70 | r | 70 | e
MINERAL FUELS AND RELATED MATERIALS
Coal, bituminous | thousand metric tons | 1203 |  | 960 |  | 134 | r | 142 | r | 108
Natural gas, marketable | million cubic meters | 117000 |  | 116800 |  | 124200 |  | 121600 |  | 115200
Petroleum, crude | thousand 42-gallon barrels | 587650 |  | 601520 |  | 590570 |  | 553705 |  | 524505
eEstimated. rRevised. do. Ditto. NA Not available.
1Table includes data available through November 4, 2020. All data are reported unless otherwise noted. Estimated data are rounded to no more than three significant digits.
2In addition to the commodities listed, clay, ferrosilicon, lime, nepheline syenite, nitrogen (in ammonia), mercury, peat, refined petroleum, silicon metal, and tin may have been produced, but available information was inadequate to make reliable estimates of output.

## Table 2
TABLE 2
NORWAY: STRUCTURE OF THE MINERAL INDUSTRY IN 2019
(Thousand metric tons unless otherwise specified)
Annual
Commodity |  | Major operating companies and major equity owners | Location of main facilities | capacity
Aluminum |  | Alcoa Inc. | Smelters at Lista and Mosjoen | 282
Do. |  | Hydro Aluminium AS (Norsk Hydro ASA, 70%) | Smelters at Ardal, Husnes, Hoyanger, | 1032
Karmoy, and Sunndal
Do. |  | do. | Rolling mill at Holmestrand | 90
Cadmium | metric tons | Boliden Odda AS (Boliden AB, 100%) | Smelter at Oda | NA
Cement |  | Norcem AS (HeidelbergCement Group) | Plants at Brevik and Kjopsvik | 2000 | e
Coal |  | Store Norske Spitsbergen Kulkompani AS | Mine at Longyearbyen | 200
Do. |  | do. | Mines at Svea1 | NA
Cobalt |  | Nikkelverk AS (Glencore plc., 100%) | Refinery at Kristiansand | 5
Copper, metal |  | do. | do. | 40
Ferroalloys:
Ferromanganese |  | Eramet Norway AS | Ferromanganese plant at Porsgrunn | 105
Do. |  | do. | Ferromanganese plant at Sauda | 170
Do. |  | Glencore Manganese (Glencore plc., 100%) | Ferromanganese plant at Mo i Rana | 120
Ferrosilicon |  | Elkem Bjolvefossen (China Bluestar) | Ferrosilicon plant at Alvik | NA
Do. |  | Elkem Bremanger (China Bluestar) | Ferrosilicon plant at Svelgen | NA
Do. |  | FESIL Rana Metall ASA (MFC Group) | Ferrosilicon plant at Mo i Rana | 90
Do. |  | Finnfjord Smelteverk AS | Ferrosilicon plant at Finnsnes | 100
Do. |  | Hafsil AS | Ferrosilicon powder plant at Sarpsborg | 5
Silicomanganese |  | Eramet Norway AS | Silicomanganese plant at Kvinesdal | 160
Do. |  | do. | Silicomanganese plant at Porsgrunn | 70
Graphite, flake |  | Skaland Graphite AS [Mineral Commodities Ltd. | Traelen Mine and plant at Skaland | 12
(MRC), 100%]
Iron ore, mine |  | Rana Gruber AS (LNS Group) | Mine at Mo i Rana | NA
Do. |  | Sydvaranger Industriomrade (Tschudi Group, 100%) | Mine at Bjornevatn2 | NA
Iron and steel:
Pig iron |  | TiZir (Eramet Norway AS, 50%) | Plant at Tyssedal | 110
Do. |  | Ulstein Jernstoperi AS (Bergen Engines AS) | Plant at Hordvikneset | 10
Raw steel |  | Celsa Armeringsstal | Plant at Mo i Rana | 600
Lime |  | Hylla Kalkverk (Franzefoss Minerals AS, 100%) | Verdal plant | 200
Natural gas | million cubic | AS Norske Shell (operator) | Ormen Lange field | 20200 | e
meters
Do. | do. | ConocoPhillips Skandinavia AS (operator) | Ekofisk field | 9900 | e
Do. | do. | Equinor Energy AS (operator) | Aasta Hansteen field | 7000 | e
Do. | do. | do. | Asgard filed | 10300 | e
Do. | do. | do. | Kvitebjorn field | 6900 | e
Do. | do. | do. | Troll field | 38600 | e
Nepheline syenite |  | Sibelco Nordic AS | Mine at Stjernoy | 350
Nickel:
Ore, concentrate, | metric tons | Titania AS (Kronos Norge AS, 100%) | Mine at Tellnes | 350
Ni content
Metal |  | Nikkelverk AS (Glencore plc., 100%) | Refinery at Kristiansand | 92
Petroleum:
Crude | 42-gallon barrels | ConocoPhillips Skandinavia AS (operator) | Ekofisk filed | 112000 | e
per day
Do. | do. | Equinor Energy AS (operator) | Johan Sverdrup field | 440000
Do. | do. | do. | Oseberg field | 57200 | e
Do. | do. | do. | Snorre field | 110000 | e
Do. | do. | do. | Troll field | 127000 | e
Refined | do. | Equinor Mongstad AS (Equinor ASA, 100%) | Mongstad refinery | 164000
Do. | do. | Esso Norge AS (Exxon Mobil Corp., 100%) | Slagen refinery at Slagentangen | 123000
See footnotes at end of table.
TABLE 2—Continued
NORWAY: STRUCTURE OF THE MINERAL INDUSTRY IN 2019
(Thousand metric tons unless otherwise specified)
Annual
Commodity |  | Major operating companies and major equity owners | Location of main facilities | capacity
Silicon metal |  | Elkem Salten (China Bluestar) | Silicon plant at Straumen | 70
Do. |  | Elkem Thamshavn (China Bluestar) | Silicon plant at Orkanger | 45
Do. |  | Holla Metall (Wacker Chemicals Norway AS) | Plant at Holla | 50
Stone:
Dolomite |  | Franzefoss Miljokalk AS | Mine at Ballangen | 350
Do. |  | Omya Hustadmarmor AS | Mines at Hammerfall and Seljeli | 900
Limestone |  | Bronnoy Kalk | Akselberg Mine | 2200
Do. |  | Franzefoss Minerals | Hamar and Hole quarries | 50
Do. |  | Norcem AS (HeidelbergCement Group) | Dalen, Bjorntvedt, and Kjopsvik Mines | 1600
Do. |  | Vardelskalk AS (Franzefoss Burk AS, 100%) | Sandvika Mine | 800
Do. |  | Visnes Kalk AS | Lyngstad quarry | 600
Olivine |  | Sibelco Nordic AS | Mines and plant at Aheim | 2000
Quartzite |  | Elkem Marnes (China Bluestar) | Mine at Marnes | 200
Do. |  | Elkem Tana (China Bluestar) | Mine at Tana | 1200
Do. |  | Georg Tveit AS (Eramet Norway AS, 75%) | Mine at Kragero | 110
Titanium, mineral concentrate |  | Titania AS (Kronos Norge AS, 100%) | Mine at Tellnes | 850
Zinc, metal |  | Boliden Odda AS (Boliden AB, 100%) | Smelter at Odda | 200
eEstimated. Do., do. Ditto. NA Not available.
1In 2018, Store Norske Spitsbergen Kulkompani AS decided to discontinue all coal mining operations at the Svea Mines, which are planned to be closed in 2020.
2In 2015, Northern Iron Ltd. declared bankruptcy. In April 2016, the mine was sold to the Tschudi Group, which planned to restart production in 2021.