## Text
Advance release
This report will be included in the USGS Minerals Yearbook 2019, volume III, Area Reports—International.
The Mineral Industry of Oman in 2019
This workbook includes an embedded Word document and two tables (see tabs below).
This icon is linked to an embedded text document. Double-click on the icon to view the text document.
First posted | 2023-02-24

## Table1
TABLE 1
OMAN: PRODUCTION OF MINERAL COMMODITIES1
(Thousand metric tons, gross weight, unless otherwise specified)
Commodity2 |  | 2015 |  | 2016 |  | 2017 |  | 2018 |  | 2019
METALS
Aluminum, metal, primary |  | 377 |  | 386 |  | 253 |  | 380 |  | 391
Chromium, mine, chromite:
Gross weight |  | 449 | r | 582 | r | 453 | r | 885 | r | 608
35% Cr2O3, Cr contente |  | 168 | r | 218 | r | 170 | r | 332 | r | 220
Copper:
Mine, concentrates:
Gross weight |  | 41 |  | -- |  | -- |  | -- |  | --
Cu content |  | 9 |  | -- |  | -- |  | -- |  | --
Smelter, primary |  | 26 | r | 11 |  | 5 | r | 6 | r | --
Refinery, primary |  | 26 | r | 11 |  | 5 | r | 6 | r | --
Ferroalloys, ferrochromium | metric tons | 63750 |  | 90063 |  | 79563 |  | 70000 | r | 85125
Gold, mine, Au content3 | kilograms | 102 |  | 67 |  | 3 |  | -- |  | --
Iron ore, pellets, from imports4 |  | 9000 |  | 10700 |  | 11000 | e | 11000 | e | 11500 | e
Iron and steel:
Direct-reduced iron |  | 1509 |  | 1439 |  | 1526 |  | 1500 |  | 1600
Steel, raw steele |  | 2000 |  | 2000 |  | 2000 |  | 2000 |  | 2000
Lead, refinery, secondary |  | -- |  | -- |  | 5000 |  | 10000 |  | 10000
Manganese, mine:
Gross weight | metric tons | 15800 |  | 14628 |  | 13600 |  | 44692 | r | 33005
Mn content, 25% Mne | do. | 4000 |  | 3700 |  | 3400 |  | 11000 | r | 8300
Silver, mine, Ag content3 | kilograms | 2645 |  | 3621 |  | 120 |  | -- |  | --
INDUSTRIAL MINERALS
Cement, hydraulice |  | 5300 |  | 5500 |  | 4900 | r | 5300 | r | 5200
Clay:
Kaolin |  | 170 |  | 188 |  | 219 |  | 110 | r | 12
Unspecified |  | 286 |  | 482 |  | 504 | r | 460 |  | 665
Gypsum, mine |  | 6049 |  | 7934 |  | 8438 | r | 9667 | r | 10663
Nitrogen, N content:e
Ammonia |  | 1700 |  | 1700 |  | 1700 |  | 1700 |  | 1700
Urea |  | 1600 |  | 1600 |  | 1600 |  | 1600 |  | 1500
Salt |  | 13 |  | 12 |  | 18 |  | 12 |  | 15
Sand and gravel, industrial:
Quartz |  | 351 |  | 362 |  | 314 |  | 265 | r | 227
Unspecified |  | 9 |  | 17 |  | 34 |  | 21 |  | 24
Stone, sand, and gravel, construction:
Sand and gravel, unspecified |  | 76332 |  | 77612 |  | 73300 |  | 75862 | r | 56126
Stone:
Crushed, limestone |  | 12156 |  | 12471 |  | 18062 |  | 14020 | r | 9669
Other, size and shape unspecified, marble |  | 1633 |  | 1387 |  | 1355 | r | 1270 | r | 1118
Sulfur:
Compounds, sulfuric acide |  | 1400 |  | 1500 |  | 2500 |  | 2500 |  | 2500
Byproduct, petroleum, S content |  | 43 |  | 36 |  | 60 |  | 86 |  | 80
MINERAL FUELS AND RELATED MATERIALS
Liquefied natural gas |  | 7910 |  | 8500 |  | 8600 |  | 10400 |  | 10700
Methanole |  | 2100 |  | 2000 |  | 2000 |  | 2000 |  | 2000
Natural gas:
Gross | million cubic meters | 39438 |  | 40471 |  | 40528 |  | 45297 |  | 46122
Dry basis | do. | 32501 |  | 33464 |  | 33716 |  | 37335 | r | 37874
See footnotes at end of table.
TABLE 1—Continued
OMAN: PRODUCTION OF MINERAL COMMODITIES1
(Thousand metric tons, gross weight, unless otherwise specified)
Commodity2 |  | 2015 |  | 2016 |  | 2017 |  | 2018 |  | 2019
MINERAL FUELS AND RELATED MATERIALS—Continued
Petroleum:
Crude, including condensate | thousand 42-gallon barrels | 358100 |  | 367500 |  | 354258 |  | 357100 |  | 354400
Natural gas liquids | do. | 241185 |  | 254029 |  | 237761 |  | 239367 |  | 281379
Refinery:
Distillate fuel oil | do. | 22102 |  | 21800 |  | 24847 |  | 27248 |  | 25038
Gasoline | do. | 26107 |  | 25743 |  | 25502 |  | 27072 |  | 28143
Jet fuel, including kerosene | do. | 5170 |  | 5202 |  | 7175 |  | 13327 |  | 14018
Liquefied petroleum gas | do. | 3745 |  | 3223 |  | 4862 |  | 6124 |  | 5762
Residual fuel oil | do. | 2563 |  | 1838 |  | 2459 |  | 1833 |  | 1840
Other | do. | 27226 |  | 25667 |  | 26843 |  | 37622 |  | 36713
Total | do. | 86900 |  | 83500 |  | 91700 |  | 113000 |  | 112000
eEstimated. rRevised. do. Ditto. -- Zero.
1Table includes data available through November 12, 2020. All data are reported unless otherwise noted. Totals and estimated data are rounded to no more than three significant digits; may not add to totals shown.
2In addition to the commodities listed, antimony, iron oxide pigments (laterite iron oxides), and refined gold may have been produced, but available information was inadequate to make reliable estimates of output.
3Reported sales.
4Pellets were produced from imported iron ore for use by direct-reduction plants.

## Table2
TABLE 2
OMAN: STRUCTURE OF THE MINERAL INDUSTRY IN 2019
(Metric tons unless otherwise specified)
Annual
Commodity |  | Major operating companies and major equity owners | Location of main facilities | capacity
Aluminum:
Primary |  | Sohar Aluminium Co. L.L.C. [Abu Dhabi National Energy Co. | Smelter at Sohar | 390,000.
P.J.S.C., 40%; Oman Oil Co. S.A.O.C. (OOC), 40%;
Rio Tinto Inc., 20%]
Secondary |  | Oman Aluminium Rolling Co. (OARC) (Takamul Investment | Rolling mill, Sohar Industrial Estate | 140,000.
Co. S.A.O.C.)
Do. |  | Oman Aluminum Processing Industries L.L.C. (Oman Cables | Plant at Sohar Port and Freezone | 57,000.
Industries S.A.O.C., 51%, and Takamul Investment Co.
S.A.O.C., 49%)
Antimony |  | Strategic & Precious Metal Processing Co. (SPMP) (Oman | Antimony metal and trioxide plant, | 20,000.
|  | Investment Fund, 40%; Tristar Resources p.l.c., 40%; | at Sohar Port and Freezone
DNR Industries Ltd., 20%)
Calcium carbonate |  | Northern Minerals Co. L.L.C. | Plant at Sohar Industrial Estate | 100,000.
Cement |  | Al Madinah Cement Co. L.L.C. | Kilns and mills at Wadi Saa | 1,120,000.
Do. |  | Oman Cement Co. S.A.O.G. (OCC) (Government, 51%; pension | Kilns and mills at Rusayl | 2,400,000.
funds, 33.65%; individual investors, 9.85%; Public Authority
of Social Insurance, 5.50%)
Do. |  | Raysut Cement Co. S.A.O.G. (RCC) | Kilns and mills at Salalah | 3,000,000.
Do. |  | Sohar Cement Factory L.L.C. [Raysut Cement Co. S.A.O.G. | Cement plant st Sohar Industrial Estate | 1,700,000.
(RCC), 100%]
Chromite:
Ore |  | Al Tamman Trading Establishment L.L.C. (Muscat Overseas | Al Ram and Wadi Rajmi Mines | 300,000.
|  | Group) | near Muscat
Do. |  | Hatton FZE | Mines south of Muscat | 480,000.
Do. |  | Gulf Mining Group (GMG) | Wadi Mahram Mine at Samail | 600,000.
Do. |  | Northern Minerals Co. L.L.C. | Quarry at Samail | 20,000.
Do. |  | Oman Chromite Co. S.A.O.G. (Al Qurum Establishment L.L.C.; | Mines near Sohar | 200,000.
Government, Oman Mining Co. L.L.C.; other private investors)
Concentrated |  | Gulf Mining Group (GMG) | Beneficiation plant at Samail | 180,000.
Clay:
Kaolin |  | NA | Mines in Al Wusta Governorate | 250,000.
Unspecified |  | do. | do. | 600,000.
Ferroalloys, ferrochromium |  | Al Tamman Indsil Ferro Chrome L.L.C. (Indsil Group, 50%, | Smelter at Sohar Freezone | 75,000.
and Muscat Overseas Group, 50%)
Do. |  | Gulf Mining Group (GMG) | do. | 50,000.
Gold:
Refined | kilograms | Strategic & Precious Metal Processing Co. (SPMP) (Oman | Refinery at Sohar Port and Freezone | 1,555
Investment Fund, 40%; Tristar Resources p.l.c., 40%;
DNR Industries Ltd., 20%)
Gypsum |  | Al-Rawas Mining Co. L.L.C. (Al-Rawas Holding L.L.C., 80%, | Quarry at Salalah | 2,300,000.
and Oman Investment Fund, 20%)
Do. |  | Cement Gypsum Products Co. S.A.O.G. | Quarries at Buraimi and Thumrait | 180,000.
Do. |  | Global Mining Co., L.L.C. (GMC) | Quarry at Thumrait | 3,000,000.
Do. |  | Gulf Mining and Material Co. | Quarry at Salalah | 1,200,000.
Do. |  | Gypsum Mining Co. (Awam Minerals LLC, 100%) | Quarry at Thumrait | 1,000,000.
Do. |  | Muscat Global Mining Co., L.L.C. | do. | 3,000,000.
Do. |  | USG Zawawi Drywall L.L.C. SFZ (USG Boral Building | Quarry at Salalah Freezone, | 3,000,000.
|  | Products Pty Ltd., 50%, and Zawawi Minerals L.L.C., 50%) | Dhofar Governorate
Do. |  | Zawawi Gypsum L.L.C. (USG Boral Building Products | Quarry at Thumrait, | 3,000,000.
|  | Pty Ltd., 55%, and Zawawi Minerals L.L.C., 45%) | Dhofar Governorate
See footnotes at end of table.
TABLE 2—Continued
OMAN: STRUCTURE OF THE MINERAL INDUSTRY IN 2019
(Metric tons unless otherwise specified)
Annual
Commodity |  | Major operating companies and major equity owners | Location of main facilities | capacity
Iron and steel:
Direct-reduced iron |  | Jindal Shadeed Iron and Steel L.L.C. (Jindal Steel and Power | Plant at Sohar Industrial Zone | 1,800,000.
Ltd., 100%)
Iron ore pellets |  | Vale Oman Pelletizing Co. L.L.C. [Vale S.A., 70%, and | do. | 9,000,000.
Oman Oil Co. S.A.O.C. (OOC), 30%]
Raw steel |  | Jindal Shadeed Iron and Steel L.L.C. (Jindal Steel and Power | do. | 2,400,000.
Ltd., 100%)
Do. |  | Modern Steel Mills L.L.C. | Plant at Rusayl | 160,000.
Roller (rebar) |  | Hadid Majan L.L.C. | Plant at Bait Al Falaj | 180,000.
Do. |  | Jindal Shadeed Iron and Steel L.L.C. (Jindal Steel and Power | Plant at Sohar Industrial Zone | 1,400,000.
Ltd., 100%)
Do. |  | Sharq Sohar Steel Rolling Mill L.L.C. (Sohar Steel L.L.C.) | do. | 300,000.
Rolled (tubes) |  | Al Jazeera Steel Tube Mills Co. S.A.O.G. | Plant at Sohar | 300,000.
Iron oxide pigment (laterite) |  | Arabia Global Resources | Quarry at Ibra | 360,000.
Do. |  | Gulf Mining Group (GMG) | Quarry at Barka | 300,000.
Manganese |  | Al Tamman Trading Establishment L.L.C. | Al Qabil Mine near Muscat | 60,000.
Do. |  | Mina Engineering L.L.C. (Gulf Mining Group, 100%) | Quarry at Ibra | 180,000.
Methanol |  | Oman Methanol Co. L.L.C. (Oman Methanol Holding Co. | Plant at Sohar Port | 1,100,000.
LLC and Methanol Holding International Ltd.)
Do. |  | Salalah Methanol Co. L.L.C. [Oman Oil Co. S.A.O.C. (OOC) | Plant at Salalah Freezone | 1,150,000.
90%, and Takamul Investment Co., S.A.O.C., 10%]
Natural gas | million | Petroleum Development Oman L.L.C. (PDO) [Government, | Associated natural gas | 27,000.
| cubic | 60%; Royal Dutch Shell plc, 34%; Total S.A., 4%; Partex | in the Kauther/Yibal,
| meters | (Oman) Corp., 2%] | the Saih Niyahda, and
the Saih Rawl clusters, onshore
Do. | do. | BP Oman [BP p.l.c., 60%; Oman Oil Co. S.A.O.C. (OOC), | Block 61, Khazzan and Makarem | 10,335.
|  | 30%; Petronas, 10%] | fields, onshore
Do. | do. | Occidental Petroleum Corp. | Block 62, Fushaigah and Maradi | 1,705.
Hurayma fields, onshore
Do. | do. | Oman Oil Company Exploration and Production L.L.C. | Block 60, Abu Tabul field, onshore | 723.
OOCEP [Oman Oil Co. S.A.O.C. (OOC), 100%]
Natural gas, liquefied |  | Oman Liquefied Natural Gas L.L.C. [Government, 51%; Shell | Two trains at Qalhat | 6,600,000.
Gas B.V., 30%; Total S.A., 5.54%; Korea LNG, 5%;
Mitsubishi Corp., 2.77%; Mitsui E&P Middle East B.V.,
2.77%; Partex (Oman) Corp., 2%; Itochu Corp., 0.92%]
Do. |  | Qalhat Liquefied Natural Gas S.A.O.C. (Government, 46.84%; | One train at Qalhat | 3,700,000.
Oman Liquefied Natural Gas L.L.C., 36.8%; Union Fenosa
S.A., 7.36%; Mistubishi Corp., 3%; Oskas Gas Co. Ltd., 3%;
Itochu Corp., 3%)
Nitrogen fertilizer | thousand | Oman India Fertiliser Co. S.A.O.G. (OMIFCO) [Oman Oil Co. | Plant at Sur | 1,150 ammonia,
| metric tons | S.A.O.C. (OOC), 50%; Indian Farmers Fertiliser Cooperative |  | 1,652 urea.
Ltd., 25%; Krishak Bharati Cooperative Ltd., 25%]
Do. | do. | Sohar International Urea & Chemical Industries S.A.O.G. | Plant at Sohar | 730 ammonia,
|  | (SIUCI) (Suhail Bahwan Group Holding L.L.C., 100%) |  | 1,300 urea.
Petroleum:
Crude | 42-gallon | Petroleum Development Oman L.L.C. (PDO) [Government, | Block 6, including about 100 oilfields | 655,000.
| barrels | 60%; Royal Dutch Shell plc, 34%; Total S.A., 4%; Partex | in the Bahja, Fahud, Harweel,
| per day | (Oman) Corp., 2%] | Lekhwair, Marmul, Nimr,
Qarn Alam, and Yibal clusters, onshore
Do. | do. | Occidental Mukhaizna, L.L.C. [Occidental Petroleum Corp., 45%; | Block 53, Mukhaizna field, onshore | 122,800.
Oman Oil Co. S.A.O.C. (OOC), 20%; Shell Oman Trading
Co. Ltd., 17%; Liwa Energy Ltd., 15%; Total Exploration
and Production Oman, 2%; Partex (Oman) Corp., 1%]
See footnotes at end of table.
TABLE 2—Continued
OMAN: STRUCTURE OF THE MINERAL INDUSTRY IN 2019
(Metric tons unless otherwise specified)
Annual
Commodity |  | Major operating companies and major equity owners | Location of main facilities | capacity
Petroleum:–Continued
Crude– | 42-gallon | Occidental Oman, Inc. (Occidental Petroleum Corp., 65%, and | Blocks 9, 27, and 62 includes | 90,400.
Continued | barrels | Mitsui E&P Middle East B.V., 35%) | the Safah and Al
| per day |  | Sunienah fields, onshore
Do. | do. | Daleel Petroleum Co. L.L.C. [Mazoon Petrogas B.V.I., 50%, | Block 5, includes the | 56,000.
|  | (China National Petroleum Corp., 100%), and Mazoon | Bushra, Daleel,
|  | Petrogas S.A.O.C., 50%] | Mezoon and Shadi fields, onshore
Do. | do. | CC Energy Development S.A.L., 50%; Tethys Oil, 30%; | Blocks 3 and 4 | 45,000.
|  | Mitsui E&P Middle East B.V., 20% | Saiwan and Farha fields, onshore
Do. | do. | Occidental Petroleum Corp. | Block 62, Fushaigah and Maradi | 22,000.
Do. | do. | Mussandam Oil and Gas Co. [Oman Oil Co. S.A.O.C. | Block 8, Bukha field, offshore | 12,800.
(OOC), 100%]
Do. | do. | ARA Petroleum LLC (100%) | Block 44, Munhamir and Shams fields, | 3,400.
onshore
Do. | do. | Hydrocarbon Finder E&P (100%) | Block 7, Rija, Ramlat, and | 2,000.
Sahmah fields, onshore
Do. | do. | BP Oman [BP p.l.c., 60%; Oman Oil Co. S.A.O.C. (OOC), | Block 61, Khazzan and Makarem | 300.
|  | 30%; Petronas, 10%] | fields, onshore
Refined | do. | Oman Oil Refineries and Petroleum Industries Co. (ORPIC) | Refinery at Sohar | 198,000.
(Ministry of Finance, 75%, and Oman Oil Co. S.A.O.C., 25%)
Do. | do. | do. | Refinery at Mina Al-Fahal | 106,000.
Quartz |  | Gulf Stone Co. S.A.O.G. | Plant at Sohar | 45,000.
Salt, crude, industrial |  | Modern Salt Co. L.L.C. | Plant at Ibri Wilayat | 12,000.
Sand and gravel |  | NA | NA | 70,000,000.
Silica sand |  | Industrial Minerals Co. LLC (Northern Minerals Co. L.L.C., | NA | 50,000.
100%)
Silver | kilograms | Oman Mining Co. L.L.C. (Government, 100%) | Mines at Sohar and Yankul | 50.
Stone:
Limestone |  | Oman Cement Co. S.A.O.C. (Government, 51%; pension funds, | Quarry at Rusayl | 2,400,000.
33.65%; individual investors, 9.85%; Public Authority of
Social Insurance, 5.50%)
Do. |  | Northern Minerals Co. L.L.C. | Quarries at Wadi Al Jizzi, Al Batinah | 900,000.
Do. |  | Global Mining Co., L.L.C. | Quarry at Sohar | NA.
Do. |  | Oman Quarries Co., L.L.C. (Al Hooqani International Group) | Quarry at Samail | NA.
Marble |  | Al Tamman Trading Establishment L.L.C. | Quarry at Buraimi | 1,700,000.
Do. |  | Companies that quarried marble included Al Ajmi Marble Co., | Quarries located primarily | 450,000.
|  | Al Madinah Marble Co., Al Nasser Marble Co., Al Rushaidi | in Ibri Wilayat and
|  | Marble Co., Al Shanfri Marble Co., Al Zarabi Marble Co., | the Buraimi Estate
Gulf Mining Materials Co., International Marble, and
Omani Marble Co.
Sulfur:
Elemental | thousand | Oman Oil Refineries and Petroleum Industries Co. (ORPIC) | Refinery at Sohar | 50.
| metric tons | (Ministry of Finance, 75%, and Oman Oil Co. S.A.O.C., 25%)
Fertilizer | do. | Sohar Sulphur Fertilizers L.L.C. (SSF) (Takamul Investment Co. | Plant at Sohar Industrial Estate | 60.
S.A.O.C., 69%, and Aqua Ventures International, 31%)
Sulfuric acid | do. | Sohar Chemical Industries (SCI) (Suhail Bahwan Group) | do. | 1,460.
Do., do. Ditto. NA Not available.