## Text
Advance release
This report will be included in the USGS Minerals Yearbook 2019, volume III, Area Reports—International.
The Mineral Industry of South Africa in 2019
This workbook includes an embedded Word document and three tables (see tabs below).
This icon is linked to an embedded text document. Double-click on the icon to view the text document.
First posted | 2024-06-27

## Table 1
TABLE 1
SOUTH AFRICA: PRODUCTION OF MINERAL COMMODITIES1
(Metric tons, gross weight, unless otherwise specified)
Commodity |  | 2015 |  | 2016 |  | 2017 |  | 2018 |  | 2019
METALS
Aluminum, metal, primary |  | 695000 |  | 701000 |  | 716000 |  | 714000 |  | 717000
Antimony, mine, Sb content, concentrate |  | 302 |  | 350 |  | -- |  | -- |  | --
Chromium, mine, chromite:
44% to 48% Cr2O3 | thousand metric tons | 2127 |  | 1935 |  | 2010 |  | 1133 | r | 1428
Less than 44% Cr2O3 | do. | 13528 |  | 12772 |  | 14661 | r | 16718 | r | 16227
Total |  | 15700 |  | 14700 |  | 16700 | r | 17900 | r | 17700
Cobalt:
Mine, Co contente |  | 3000 | r | 2300 |  | 2300 |  | 2300 |  | 2100
Refinery, metal powder and sulfate |  | 1362 | r | 1101 |  | 1062 |  | 1089 |  | 1000 | e
Copper, Cu content:
Mine, concentrates |  | 77400 |  | 65300 |  | 65500 |  | 46900 | r | 52500
Smelter, primary |  | 71800 |  | 68700 |  | 70000 |  | 70000 |  | 75000
Refinery, primary |  | 70900 | r | 68800 | r | 70000 | r | 70000 | r | 75000
Ferroalloys:
Ferrochromium | thousand metric tons | 3685 |  | 3596 |  | 3700 | e | 3900 | e | 3600 | e
Ferromanganese | do. | 512 |  | 335 |  | 257 |  | 236 |  | 232
Ferrosilicon | do. | 92 |  | 73 |  | 48 |  | 98 | e | 98 | e
Ferrovanadiume | do. | 15 |  | 7 |  | 7 |  | 7 |  | 7
Silicomanganese2 | do. | 210 |  | 144 |  | 160 |  | 164 |  | 172
Gold:
Mine, Au content | kilograms | 144504 |  | 142202 |  | 137290 | r | 117144 | r | 105185
Refinerye, 3, 4 | do. | 340000 |  | 300000 |  | 300000 |  | 370000 | r | 330000
Iron ore, mine:
Gross weight | thousand metric tons | 72806 |  | 66456 |  | 75091 | r | 74273 | r | 72407
Fe content | do. | 46000 |  | 43000 | r | 47600 |  | 47200 |  | 46100
Iron and steel:
Direct-reduced iron | do. | 1125 |  | 702 |  | 925 |  | 835 |  | 661
Pig iron | do. | 4464 |  | 4311 |  | 4352 |  | 4611 |  | 3791
Steel:
Raw steel | do. | 6417 |  | 6141 |  | 6301 |  | 6327 |  | 6152
Products, hot-rollede | do. | 5700 |  | 5450 |  | 5600 |  | 5650 |  | 4000
Products, stainless | do. | 515 |  | 582 |  | 591 |  | 550 |  | 469
Lead:
Mine, Pb content, concentrate |  | 34573 |  | 39344 |  | 48150 |  | 35118 | r | 42936
Refinery, secondarye |  | 52000 |  | 54000 |  | 54000 |  | 56000 |  | 56000
Manganese:
Mine, metallurgical:
Gross weight:
30% to 40% Mn | thousand metric tons | 7340 |  | 8290 |  | 10441 | r | 10512 | r | 11718
40% to 45% Mn | do. | 2499 |  | 1082 |  | 2884 |  | 2189 |  | 2786
45% to 48% Mn | do. | 1195 | r | 1434 |  | 1209 |  | 2219 |  | 2226
More than 48% Mn | do. | -- |  | -- |  | 119 |  | -- |  | 270 | e
Total | do. | 11000 |  | 10800 |  | 14700 | r | 14900 |  | 17000
Mn contente | do. | 4300 |  | 4200 |  | 5700 | r | 5800 |  | 6600
Electrolytic, metale | do. | 30 |  | 30 |  | 30 |  | 30 |  | 30
Nickel, Ni content:
Mine, sulfide ore, concentrate |  | 56689 |  | 48994 |  | 48463 | r | 43236 |  | 43443
Intermediate, matte, for domestic usee |  | 39000 |  | 38000 |  | 39000 | r | 35000 | r | 35000
Chemicals |  | 5300 | e | 4743 |  | 4966 |  | 5281 |  | 4600 | e
Refinery, metal, electrolytic |  | 41910 |  | 42332 |  | 42362 |  | 39500 |  | 39100
See footnotes at end of table.
TABLE 1—Continued
SOUTH AFRICA: PRODUCTION OF MINERAL COMMODITIES1
(Metric tons, gross weight, unless otherwise specified)
Commodity |  | 2015 |  | 2016 |  | 2017 |  | 2018 |  | 2019
METALS—Continued
Platinum-group metals:
Mine, primary:
Iridium, Ir content | kilograms | 6230 |  | 6624 |  | 6057 | r | 6357 |  | 6464
Palladium, Pd content | do. | 82691 |  | 76273 |  | 80713 | r | 80629 |  | 80684
Platinum, Pt content | do. | 139125 |  | 133241 |  | 132500 | r | 137053 |  | 132989
Rhodium, Rh content | do. | 18722 |  | 19237 |  | 18665 | r | 18608 |  | 19545
Ruthenium, Ru content | do. | 28747 |  | 28278 |  | 24821 | r | 27999 |  | 28386
Total | do. | 276000 |  | 264000 |  | 263000 | r | 271000 |  | 268000
Refinery:
Palladium, Pd content | do. | 89815 |  | 88719 |  | 93126 |  | 89299 |  | 90000 | e
Platinum, Pt content | do. | 151156 |  | 150300 |  | 154295 |  | 155915 |  | 145000 | e
Rhodium, Rh content | do. | 18220 |  | 19360 |  | 19830 |  | 18550 |  | 18000 | e
Other, elemental content5 | do. | 34800 |  | 37450 |  | 34840 |  | 31800 |  | 35000 | e
Total | do. | 294000 |  | 296000 |  | 302000 |  | 296000 |  | 294000 | e
Selenium, anode slimes, Se contente | do. | 14000 |  | 14000 |  | 12000 |  | 9300 | r | 8500
Silicon, metal | thousand metric tons | 46 |  | 27 |  | 5 |  | 51 | e | 33 | e
Silver, mine, Ag content | kilograms | 51861 |  | 55622 |  | 62536 |  | 46467 |  | 55903
Tellurium, refinery, Te content, anode slimese |  | 6600 |  | 6700 |  | 5300 |  | 4200 | r | 3900
Titanium:
Ilmenite and leucoxenee | thousand metric tons | 1900 | r | 1700 | r | 2100 | r | 1900 | r | 1800
Rutile | do. | 110 | r, e | 120 | r, e | 110 | r, e | 110 | e | 105
Total | do. | 2010 | r | 1820 | r | 2210 | r | 2010 | r | 1910
Titaniferous slag | do. | 930 | r, e | 800 | r, e | 1000 | e | 950 | r, e | 903
Vanadium, V content |  | 17788 |  | 8163 |  | 7959 |  | 7700 |  | 8030
Zinc, mine, Zn content, concentrate |  | 29040 |  | 26695 |  | 30778 |  | 28129 |  | 125157
Zirconium, baddeleyite and zircon |  | 377767 |  | 377430 |  | 361813 |  | 330000 | r, e | 324000
INDUSTRIAL MINERALS
Cement, hydraulic6 | thousand metric tons | 12992 |  | 14457 | r | 14134 | r | 13680 | r | 12726
Clay and shale:
Bentonite |  | 165535 |  | 148742 |  | 165141 |  | 173486 |  | 105084
Brick clay6 | thousand metric tons | 6945 |  | 6668 |  | 7103 | r | 5588 | r | 4706
Fire clay |  | 751711 |  | 985333 |  | 430650 |  | 525853 |  | 751238
Flint, raw and calcined |  | 19785 |  | 10203 |  | 10064 |  | 4421 |  | 5390
Fullers earth, attapulgite |  | 17627 |  | 16374 |  | 18286 | r | 17246 | r | 11090
Kaolin |  | 20126 |  | 21141 |  | 31186 | r | 23724 |  | 27827
Plastic clay |  | 4554 |  | -- |  | -- |  | 2092 |  | 12604
Shale:6
For brickmaking | thousand metric tons | 963 |  | 1363 |  | 1036 | r | 1043 | r | 1035
For cement | do. | 354 |  | 395 |  | 356 |  | 305 |  | 252
Diamond, gem and industrial | thousand carats | 8233 |  | 8306 |  | 9693 | r | 9912 | r | 7181
Feldspar |  | 130184 |  | 127872 |  | 116705 |  | 76803 |  | 76255
Fertilizers, phosphate fertilizers7, 8 |  | 296567 |  | 198251 |  | 324020 |  | 357286 |  | 266345
Fluorspare
Acid grade |  | 110000 |  | 146000 |  | 206000 | r | 240000 | r | 190000
Metallurgical grade |  | 11000 |  | 31000 |  | 12000 | r | 20000 | r | 20000
Total |  | 121000 |  | 177000 |  | 218000 | r | 260000 | r | 210000
Garnet, industrial |  | 284990 |  | 254693 |  | 211394 |  | 278205 |  | 179057
Gemstones:
Amethyste | kilograms | 500 |  | 500 |  | 500 |  | 500 |  | 500
Emerald | do. | -- |  | -- |  | -- |  | 2 |  | 2
Gypsum, mine |  | 231688 |  | 262457 |  | 320685 |  | 321988 | r | 277102
Kyanite and related materials, andalusitee |  | 190000 |  | 160000 |  | 180000 |  | 200000 |  | 190000
Lime6 | thousand metric tons | 1119 |  | 1131 |  | 1221 |  | 1332 | r | 1239
See footnotes at end of table.
TABLE 1—Continued
SOUTH AFRICA: PRODUCTION OF MINERAL COMMODITIES1
(Metric tons, gross weight, unless otherwise specified)
Commodity |  | 2015 |  | 2016 |  | 2017 |  | 2018 |  | 2019
INDUSTRIAL MINERALS—Continued
Magnesite, minee |  | 40000 |  | 60000 |  | 80000 |  | 90000 |  | 99000
Mica, ground and scrap |  | 29 |  | 8 |  | 21 |  | 32 |  | 9
Nitrogen, ammonia, N content |  | 480000 | r | 450000 | r | 500000 | r | 470000 | r | 460000
Perlitee |  | 1000 |  | 1000 |  | 1000 |  | 1000 |  | 1000
Phosphate rock:
Gross weight | thousand metric tons | 1852 |  | 1697 |  | 2079 |  | 2058 |  | 1826
P2O5 content | do. | 685 |  | 636 |  | 769 |  | 761 |  | 676
Phosphoric acid7, 8 |  | 392760 |  | 307476 |  | 449697 |  | 452526 |  | 382035
Salt |  | 517159 |  | 473339 |  | 492860 | r | 478285 | r | 510012
Sand and gravel, industrial, unspecified | thousand metric tons | 2278 |  | 1886 |  | 2401 |  | 2288 | r | 2269
Sodium, compounds, sodium sulfate, natural |  | 38374 |  | 26248 |  | 57493 |  | 44008 |  | 42581
Stone, sand, and gravel, construction:
Sand and gravel:6
Aggregate | thousand metric tons | 48991 |  | 51035 |  | 52102 | r | 48223 | r | 47172
Sand | do. | 14788 |  | 14594 |  | 14306 | r | 13707 | r | 11778
Stone:
Crushed, limestone, including dolomite | do. | 22927 |  | 23355 |  | 23752 | r | 22746 | r | 22275
Dimension:
Granite, including norite6 |  | 263333 |  | 307540 |  | 291148 | r | 387397 | r | 384019
Slate |  | 6497 |  | 60 |  | 848 |  | 2000 | e | 2000 | e
Sulfur, byproduct, S content:
Metallurgy |  | 108579 |  | 85114 |  | 62824 |  | 58000 | e | 720000 | e
Petroleum |  | 169051 |  | 195716 |  | 193786 |  | 181000 | e | 180000 | e
Total |  | 278000 |  | 281000 |  | 257000 |  | 239000 | e | 920000 | e
Sulfur compounds, sulfuric acid:7, 8
Gross weight | thousand metric tons | 1436 |  | 1062 |  | 1412 |  | 1378 |  | 1360
S content | do. | 470 |  | 347 |  | 461 |  | 450 |  | 445
Talc and related minerals:
Pyrophyllite, wonderstone |  | 17352 |  | 19114 |  | 55048 |  | 98245 |  | 134451
Talc |  | 4497 |  | 4462 |  | 3728 |  | 3897 |  | 979
Vermiculite |  | 138290 |  | 166483 |  | 166084 |  | 141346 |  | 158013
Wollastonitee |  | 1100 |  | 1100 |  | 1100 |  | 1100 |  | 1100
MINERAL FUELS AND RELATED MATERIALS
Coal, marketable:
Anthracite | thousand metric tons | 3396 | r | 2635 |  | 3336 | r | 3317 |  | 3808
Bituminouse | do. | 246000 |  | 244000 |  | 247000 | r | 246000 |  | 251000
Metallurgicale | do. | 2700 |  | 4000 |  | 2300 | r | 3900 |  | 4000
Totale |  | 252000 |  | 251000 |  | 253000 |  | 253000 |  | 259000
Coke, metallurgical, marketable | do. | 2009 |  | 1940 |  | 1900 | e | 1900 | e | 1900 | e
Natural gas | million cubic meters | 1464 |  | 901 |  | 822 |  | 685 |  | 734
Petroleum:
Natural gas liquids, refinery | thousand 42-gallon barrels | 738 |  | 406 | r | 322 | r | 250 | r | 312
Refinery:
Distillate fuel oil | do. | 46498 | r | 58524 | r | 43723 | r | 40411 | r | 40000 | e
Gasoline | do. | 47623 |  | 65621 | r | 51035 | r | 48348 | r | 48000 | e
Jet fuel | do. | 18564 | r | 17613 | r | 16352 | r | 16011 | r | 16000 | e
Kerosene | do. | 3548 |  | 4313 | r | 4785 | r | 4677 | r | 4700 | e
Liquefied petroleum gas | do. | 3468 | r | 4872 | r | 4698 | r | 2854 | r | 2900 | e
Residual fuel oil | do. | 25248 |  | 3899 | r | 5961 | r | 18335 | r | 18000 | e
Other, including lubricants and greases | do. | 3636 |  | 4606 | r | 4068 | r | 3852 | r | 3900 | e
Total | do. | 149000 | r | 159000 | r | 131000 | r | 134000 | r | 134000 | e
Uranium, mine, U content |  | 448 |  | 382 |  | 310 | e | 196 |  | 138
See footnotes at end of table.
TABLE 1—Continued
SOUTH AFRICA: PRODUCTION OF MINERAL COMMODITIES1
eEstimated. rRevised. do. Ditto. -- Zero.
1Table includes data available through July 6, 2021. All data are reported unless otherwise noted. Totals and estimated data are rounded to no more than three significant digits; may not add to totals shown.
2Reported by the International Manganese Institute.
3Data are for the Rand Refinery (Pty) Ltd.
4Production is based on fiscal year, with a starting date of October 1 of the year shown.
5May include small amounts of gold.
6Sales.
7Data are for Foskor (Pty) Ltd..
8Production is based on fiscal year, with an ending date of March 31 of the year shown.

## Table 2
TABLE 2
SOUTH AFRICA: STRUCTURE OF THE MINERAL INDUSTRY IN 2019
(Thousand metric tons unless otherwise specified)
Major operating companies and
Commodity |  | major equity owners | Location of main facilities | Annual capacity
Aggregates |  | AfriSam Consortium (Pty) Ltd. | 18 mines in Gauteng, KwaZulu Netal, | 10,000.
Mpumalanga, and Western Cape Provinces
Do. |  | Lafarge Mining South Africa (Pty) Ltd. | 21 mines in Eastern Cape, Free State, | 6,000.e
|  | (LafargeHolcim Ltd., 76.3%) | KwaZulu Netal, Limpopo, Mpumalanga,
and Western Cape Provinces
Do. |  | Pretoria Portland Cement Co. (Pty) Ltd. | Mines at Francistown, Kgale, Laezonia, and | 3,000.
|  | (Barloworld Trust Co. Ltd., 68%) | Mooiplaas
Aluminum |  | South32 Ltd. | Hillside smelter at Richards Bay | 726.
Andalusite |  | Imerys South Africa (Pty) Ltd. (Imerys Group) | Annesley and Segorong Mines at Penge, | 250.e
and Thabazimbi Mine near Thabazimbi
Do. |  | Andalusite Resources (Pty) Ltd. [African | Maroeloesfontein Mine, near Thabazimbi, | 75.e
|  | Mineral Trading and Exploration (Pty) Ltd.] | Northern Province
Antimony | metric tons | Stibium Mining (Pty) Ltd. | Cons Murch Mine near Gravelotte1 | 5,500.
Cement |  | Pretoria Portland Cement Co. (Pty) Ltd. | De Hoek, Dwaalboom, Hercules, Jupiter, | 7,000.
|  | (Barloworld Trust Co. Ltd., 68%) | Riebeeck, and Slurry plants
Do. |  | AfriSam Consortium (Pty) Ltd. | Dudfield, Roodepoort, and Ulco plants | 4,600.
Do. |  | Lafarge Industries South Africa (Pty) Ltd. | Lichtenburg plant in North West Province | 3,200.
(LafargeHolcim Ltd., 76.3%)
Do. |  | Dangote Cement South Africa (Pty) Ltd. | Plants near Delmas in Mpumalanga Province | 2,900.
|  | (Dangote Industries Ltd., 64%) | and at Lichtenburg
Do. |  | Natal Portland Cement Co. (Pty) Ltd. | Simuma plant in KwaZulu-Natal Province | 1,800.
(Cimentos de Portugal SGPS, S.A., 98%)
Do. |  | Mamba Cement Co. (Pty) Ltd. | Plant near Northam | 1,000.
Chromium:
Chromite |  | Samancor Chrome (Pty) Ltd. [International | Eastern Chrome Mines in Limpopo Province | 5,000.e
|  | Mineral Resources BV, 70%, and Batho | and Western Chrome Mines in North West
|  | Barena (Pty) Ltd., 28%] | Province
Do. |  | Glencore plc, 79.5%, and Merafe Resources | Magareng Mine in Mpumalanga Province | 1,200.
Ltd., 20.5%
Do. |  | do. | Thorncliffe Mine at Steelpoort | 995.
Do. |  | do. | Kroondal Mine at Rustenburg | 850.
Do. |  | do. | Helena Mine at Steelpoort | 825.
Do. |  | do. | Waterval Mine in North West Province | 650.
Do. |  | do. | Boshoek Mine in North West Province | NA.
Do. |  | Sibanye-Stillwater Ltd. | Marikana Mines (Eastern Platinum, Karee, | 1,700.e
and Western Platinum) and Pandora Mine
Do. |  | do. | Waterval plant near Rustenburg Mine | 830.e
Do. |  | Tharisa Minerals (Pty) Ltd. | Tharisa Mine in North West Province | 1,920.
Do. |  | Assore Ltd. | Dwarsrivier Mine in Mpumalanga Province | 1,600.e
Do. |  | Hernic Ferrochrome (Pty) Ltd. (Mitsubishi | Bokone and Morula Mines near Brits1 | 1,500.
Corp., 51%)
Do. |  | Anglo American Platinum Ltd. (Anglo American | Plants at Amandelbult Mine near Northam | 1,000.e
plc, 78%) (Amplats)
Do. |  | Eastern Platinum Ltd. (Eastplats) | Crocodile River Mine in North West Province | 1,000.e
Do. |  | Northam Platinum Ltd. [Zambezi Platinum | Booysendal Mine near Roossenekal, Eland | 1,000.e
|  | (RF) Ltd., 31.37%, and Coronation Asset | Mine near Brits, and Zondereinde Mine
|  | Management (Pty) Ltd., 27.71%] | near Northam
Do. |  | Nkomati Joint Venture (African Rainbow Minerals | Nkomati Mine in Mpumalanga Province | 900.
Ltd., 50%, and MMC Norilsk Nickel, 50%)
Do. |  | Cheetah Chrome South Africa (Pty) Ltd. | Dilokong Mine, near Burgersfort in | 800.
Mpumalanga Province1
Do. |  | Afarak Group Oyj | Mecklenburg, Stellite, and Zeerust Mines1 | 500.e
Do. |  | Siyanda Resources (Pty) Ltd. | Masa Plant at Union Mine near Northam | 330.
See footnotes at end of table.
TABLE 2—Continued
SOUTH AFRICA: STRUCTURE OF THE MINERAL INDUSTRY IN 2019
(Thousand metric tons unless otherwise specified)
Major operating companies and
Commodity |  | major equity owners | Location of main facilities | Annual capacity
Chromium:—Continued
Chromite—Continued |  | Two Rivers Platinum Mine (Pty) Ltd. (African | Two Rivers Platinum Mine near Steelpoort | 320.e
Rainbow Minerals Ltd., 55%, and Impala
Platinum Holdings Ltd., 45%)
Ferrochromium |  | Samancor Chrome (Pty) Ltd. [International | Plants near Brits, Burgersfort, eMalahnai, | 2,400.
|  | Mineral Resources BV, 70%, and Batho | Lydenburg,2 Middelburg, and Rustenburg
Barena (Pty) Ltd., 28%]
Do. |  | Glencore plc, 79.5%, and Merafe Resources | Lion plant at Steelpoort | 720.
Ltd., 20.5%
Do. |  | do. | Wonderkop plant at Marikana | 553.
Do. |  | do. | Rustenburg plant at Rustenburg | 430.
Do. |  | do. | Lydenburg plant at Lydenburg | 396.
Do. |  | do. | Boshoek plant at Boshoek | 240.
Do. |  | Traxys Group | Plant at Richards Bay1 | 150.
Do. |  | Afarak Group Oyj | Mogale plant | 55e.
Clay and shale:
Brick clay |  | Corobrik (Pty) Ltd. | Quarries at Bellville, Durban, Glencoe, Kempton | 3,600.e
Park, Klerksdorp, Oberholzer, Pietersburg,
Potchefstroom, Pretoria, Roodeport, Springs,
Welcom, Westonaria, and Witbank
Do. |  | Brikor Ltd. | Ilangabi Mine in Gauteng Province | 800.
Fire clay |  | Ceramic Industries Ltd. | Quarries at Pretoria, Vereeniging, and | 530.e
Waterberg
Coal |  | Exxaro Resources Ltd. (BEE Holdco, 52.3%) | Grootegeluk Mine in Limpopo Province | 33,400.
Do. |  | do. | Matla Mine in Mpumalanga Province | 8,500.e
Do. |  | do. | Leeuwpan Mine in Mpumalanga Province | 7,000.e
Do. |  | Exxaro Resources Ltd., 50%, and Wescoal | Arnot Mine in Mpumalanga Province1 | 5,000.
Holdings Ltd., 50%
Do. |  | Anglo American plc, 50%, and Exxaro Resources | Mafube Mine near Sasolburg | 4,200.
Ltd., 50%
Do. |  | Exxaro Resources Ltd. (BEE Holdco, 52.3%) | Belfast Mine in Mpumalanga Province | 2,700.
Do. |  | do. | Dorstfontein Complex in Mpumalanga Province | 2,500.e
Do. |  | do. | Forzando Complex in Mpumalanga Province | 2,000.e
Do. |  | Sasol Ltd. | Syferfontein Mine near Secunda | 11,000.
Do. |  | do. | Twistdraai Mine near Secunda | 9,700.
Do. |  | do. | Middelbult Mine near Secunda | 8,000.
Do. |  | do. | Impumelelo Mine near Secunda | 6,800.
Do. |  | do. | Bosjesspruit Mine near Secunda | 6,300.
Do. |  | do. | Brandspruit Mine near Secunda1 | 3,300.
Do. |  | do. | Sigma Mine near Sasolburg | 1,900.
Do. |  | South32 Ltd. | Middelburg and Wolverkrans Mines in | 17,000.
Mpumalanga Province
Do. |  | do. | Khutala Mine in Mpumalanga Province | 12,000.
Do. |  | do. | Klipspruit Mine in Mpumalanga Province | 7,000.
Do. |  | Anglo Coal Ltd. (Anglo American plc, 100%) | Khwezela Mine near Witbank | 8,700.
Do. |  | do. | Zibulo Mine in Mpumalanga Province | 8,000.
Do. |  | do. | Goedehoop Mine in Mpumalanga Province | 7,500.
Do. |  | do. | Isibonelo Mine in Mpumalanga Province | 5,000.
Do. |  | do. | Greenside Mine near Witbank | 5,000.e
Do. |  | Seriti Coal (Pty) Ltd. | New Vaal Mine near Vanderbijlpark | 18,000.
Do. |  | do. | Kriel Mine in Mpumalanga Province | 10,000.
Do. |  | do. | New Denmark Mine in Mpumalanga Province | 5,000.
Do. |  | Glencore plc, 79.8%, and African Rainbow | Impunzi Complex and Tweefontein | 18,000.e
|  | Minerals Ltd., 20.2% | Complex at Witbank
Do. |  | do. | Goedgevonden Complex at Witbank | 7,700.
See footnotes at end of table.
TABLE 2—Continued
SOUTH AFRICA: STRUCTURE OF THE MINERAL INDUSTRY IN 2019
(Thousand metric tons unless otherwise specified)
Major operating companies and
Commodity |  | major equity owners | Location of main facilities | Annual capacity
Coal—Continued |  | Exxaro Resources Ltd. (BEE Holdco, 52.3%) | Grootegeluk Mine in Limpopo Province | 33,400.
Do. |  | Glencore plc | Zonnebloem Mine in Mpumalanga Province | 3,300.e
Do. |  | Optimum Coal Mine (Pty) Ltd. [Tegeta | Optimum Complex in Mpumalanga Province1 | 10,000.
Exploration & Resources (Pty) Ltd., 67.6%]
Do. |  | do. | Koornfontein Mine in Mpumalanga Province1 | 3,500.
Do. |  | Wescoal Holdings Ltd. | Vanggatfontein Mine in Mpumalanga Province | 4,000.
Do. |  | do. | Elandspruit Mine in Mpumalanga Province | 3,100.
Do. |  | do. | Khanyisa Mine in Mpumalanga Province | 1,200.
Do. |  | Mbuyelo Coal (Pty) Ltd. (Mbuyelo Group, 49%, | Manungu, Vlakvarkfontein, and Welgemeend | 8,000.e
|  | and IchorCoal N.V., 45%) | Mines in Mpumalanga Province
Do. |  | Universal Coal plc | New Clydesdale Colliery in Mpumalanga | 3,000.
Province
Do. |  | do. | North Block Complex in Mpumalanga | 2,600.
Province
Do. |  | do. | Kangala Mine in Mpumalanga Province | 2,400.
Do. |  | Canyon Coal (Pty) Ltd. [Menar Holding (Pty) Ltd.] | Hakhano,1 Khanye, Phalanndwa and Singani | 3,700.e
Mines in Mpumalanga Province
Do. |  | Menar Holding (Pty) Ltd. | Savmore Mine in Mpumalanga Province | 2,000.e
Do. |  | Zululand Anthracite Colliery (Pty) Ltd. | Mine near Emakhalathini | 870.e
[Menar Holding (Pty) Ltd., 76%]
Do. |  | Iyanga Mining (Pty) Ltd. | Klipfontein, Leeuwpoort, and Welgelegen | 6,000.e
Mines in Mpumalanga Province
Do. |  | Hosken Consolidated Coal (Pty) Ltd. | Palesa Mine in Mpumalanga Province | 3,300.e
Do. |  | do. | Mbali Mine in Mpumalanga Province | 1,500.e
Do. |  | Izimbiwa Coal (Pty) Ltd. (Phembani Group, | Middelburg Complex | 3,800.e
50.01%, and Glencore plc, 49.99%)
Do. |  | Umcebo Mining Ltd. (Glencore plc, 48.7%) | Wonderfontein Mine near Belfast | 3,700.e
Do. |  | Vunene Mining (Pty) Ltd. (IchorCoal N.V., 76%) | Vunene Mine in Mpumalanga Province | 2,100.e
Do. |  | do. | Mbali Mine in Mpumalanga Province | 1,600.
Do. |  | Eyethu Coal (Pty) Ltd. | Mooifontein and other mines in Mpumalanga | 3,100.e
Province
Do. |  | Imbawula Group | Spitzkop and Tselentis Mines near Ermelo | 2,800.
Do. |  | Kuyasa Mining (Pty) Ltd. | Delmas Mine | 2,000.
Cobalt:
Mine | metric tons | Nkomati Joint Venture (African Rainbow Minerals | Nkomati Mine in Mpumalanga Province | 1,200.e
Ltd., 50%, and MMC Norilsk Nickel, 50%)
Do. | do. | Anglo American Platinum Ltd. (Amplats) | Amandelbult, Kroondal, Modikwa, | 500.e
|  | (Anglo American plc, 78%) | Mogalakwena and Mototolo Mines in
Bushveld Complex
Refined | do. | Impala Platinum Holdings Ltd. (Implats) | Base metals refinery | 900.e
Copper:
Mine |  | Palabora Mining Co. Ltd. | Palabora Mine at Phalaborwa | 65.3
Do. |  | Anglo American Platinum Ltd. (Amplats) | Amandelbult, Kroondal, Modikwa, | 13.3
|  | (Anglo American plc, 78%) | Mogalakwena and Mototolo Mines in
Bushveld Complex
Do. |  | Nkomati Joint Venture (African Rainbow Minerals | Nkomati Mine in Mpumalanga Province | 10.
Ltd., 50%, and MMC Norilsk Nickel, 50%)
Do. |  | Impala Platinum Holdings Ltd. (Implats) | Impala Rustenburg Mine near Phokeng | 7.3
Do. |  | Black Mountain Mineral Development Co. | Black Mountain Mine near Aggeneys in | 6.3
|  | (Pty) Ltd. (Vedanta Resources Ltd., 69.6%) | Northern Cape Province
Smelter |  | Palabora Mining Co. Ltd. | Smelter at Phalaborwa | 110.3
Do. |  | Anglo American Platinum Ltd. (Amplats) | Rustenburg Smelter near Rustenburg | 11.3
(Anglo American plc, 78%)
Do. |  | Impala Platinum Holdings Ltd. (Implats) | Smelter near Phokeng | 7.3
See footnotes at end of table.
TABLE 2—Continued
SOUTH AFRICA: STRUCTURE OF THE MINERAL INDUSTRY IN 2019
(Thousand metric tons unless otherwise specified)
Major operating companies and
Commodity |  | major equity owners | Location of main facilities | Annual capacity
Copper:—Continued
Refined |  | Palabora Mining Co. Ltd. | Refinery at Phalaborwa | 140.3
Do. |  | Anglo American Platinum Ltd. (Amplats) | Refinery near Rustenburg | 13.3
(Anglo American plc, 78%)
Do. |  | Sibanye-Stillwater Ltd. | Refinery at Brakpan | 9.3
Do. |  | Impala Platinum Holdings Ltd. (Implats) | Refinery at Springs | 7.3
Diamond | thousand | De Beers Consolidated Mines Ltd. (DeBeers | Venetia Mine in Northern Province | 7,500.
| carats | Group of Companies, 76%)
Do. | do. | do. | Voorspoed Mine1 in Free State Province | 800.
Do. | do. | Petra Diamonds Ltd. | Finsch Mine in Northern Cape Province | 2,000.
Do. | do. | do. | Cullinan Mine in Gauteng Province | 1,700.
Do. | do. | do. | Koffiefontein Mine in Free State Province | 85.
Do. | do. | DiamondCorp plc | Lace Mine1 near Kroonstad | 500.
Do. | do. | Jagersfontein Developments (Pty) Ltd. | Jagersfontein Mine in Free State Province | 250.e
Do. | do. | West Coast Resources (Pty) Ltd. (Trans Hex | Namaqualand operations | 130.e
Group, 67.2%)
Do. | do. | Batho Pele cooperative4 | Near Kimberley Mine in Northern Cape | NA.
Province
Fertilizers, phosphate |  | Foskor (Pty) Ltd. | Plant at Richards Bay | 350.
Fluorspar |  | Vergenoeg Mining Corp. (Pty) Ltd. | Vergenoeg Mine at Rust de Winter | 250 acid-grade;
|  | (Minerales Y Productos Derivados SA , 85%) |  | 30 metallurgical grade.
Do. |  | Sephaku Fluoride Ltd. (SepFluor) | Nokeng Mine at Rust de Winter | 180 acid grade;
30 metallurgical grade.
Garnet, industrial |  | Mineral Commodities Ltd. (MCL) | Tormin Mine in Western Cape Province | 300.
Gemstones:
Amethyst | kilograms | Artisanal miners | Mines at Boekenhouthoek | 500.e
Emerald | do. | Magnum Mining & Exploration Ltd. | Gravelotte Mine | 600.
Gold:
Mine5 | do. | Harmony Gold Mining Co. Ltd. | Tshepong Mine in Free State Province | 9,000.
Do. | do. | do. | Moab Khotsong Mine in Free State Province | 7,700.
Do. | do. | do. | Kusasalethu Mine in Gauteng Province | 5,300.
Do. | do. | do. | Doornkop Mine in Gauteng Province | 3,500.
Do. | do. | do. | Kalgold, Phoenix, and other surface operations | 2,700.
Do. | do. | do. | Target 1 Mine in Free State Province | 2,600.
Do. | do. | do. | Bambanani Mine in Free State Province | 2,400.
Do. | do. | do. | Masimong Mine in Free State Province | 2,200.
Do. | do. | do. | Joel Mine in Free State Province | 1,900.
Do. | do. | do. | Unisel Mine in Free State Province | 1,000.
Do. | do. | Sibanye-Stillwater Ltd. | Kloof Mine in Gauteng Province | 17,000.e
Do. | do. | do. | Beatrix Mine in Free State Province | 6,800.e
Do. | do. | do. | Driefontein Mine in Gauteng Province | 5,800.e
Do. | do. | do. | Burnstone Mine1 in Mpumalanga Province | 3,900.
Do. | do. | do. | Cooke operations in Gauteng Province | 1,600.e
Do. | do. | AngloGold Ashanti Ltd. (Anglo American plc, | Mponeng Mine in Gauteng Province | 10,000.
41.8%)
Do. | do. | do. | Tau Tona Mine1 in Gauteng Province | 8,100.
Do. | do. | do. | Surface Operations in North West Province | 7,000e.
Do. | do. | Gold Fields Ltd. | South Deep Mine in Gauteng Province | 9,200.
Do. | do. | Pan African Resources plc | Barberton Mine in Mpumalanga Province | 3,400.
Do. | do. | do. | Elikhulu Tailings Retreatment Project in | 2,300.
Mpumalanga Province
Do. | do. | do. | Evander Mines’ 8 Shaft in Mpumalanga Province | 1,200.
Do. | do. | do. | Barberton Tailings Retreatment Project in | 780.
Mpumalanga Province
Do. | do. | DRDGold Ltd. (Sibanye-Stillwater Ltd., 38.05%) | Ergo and Far West Gold Recovery Operations | 6,200.e
in Gauteng Province
See footnotes at end of table.
TABLE 2—Continued
SOUTH AFRICA: STRUCTURE OF THE MINERAL INDUSTRY IN 2019
(Thousand metric tons unless otherwise specified)
Major operating companies and
Commodity |  | major equity owners | Location of main facilities | Annual capacity
Gold:—Continued
Mine— | kilograms | Village Main Reef Ltd. (Heaven-Sent Capital | Kopanang Mine in Free State Province | 2,900.e
Continued |  | Group)
Do. | do. | do. | Tau Lekoa Mine in North West Province | 2,500.e
Do. | do. | Gold One International Ltd. | Modder East Mine in Gauteng Province | 4,700.
Do. | do. | Anglo American Platinum Ltd. (Amplats) | Amandelbult, Kroondal, Modikwa, | 3,000.e
|  | (Anglo American plc, 78%) | Mogalakwena and Mototolo Mines in
Bushveld Complex
Refined | metric tons | Rand Refinery (Pty) Ltd. (AngloGold Ashanti | Plant at Germiston in Gauteng Province | 410.
Ltd., 42.41%, and Sibanye-Stillwater Ltd.,
33.15%)
Iron and steel:
Iron ore |  | Kumba Iron Ore Ltd. | Sishen Mine at Sishen | 38,000.
Do. |  | do. | Kolomela Mine in Northern Cape Province | 14,000.
Do. |  | Assmang (Pty) Ltd. | Khumani Mine in Northern Cape Province | 16,000.
Do. |  | do. | Beeshoek Mine near Postmasburg | 4,000.
Do. |  | Palabora Mining Co. Ltd. | Palabora Mines at Phalaborwa | 10,000.
Do. |  | Sedibeng Iron Ore (Pty) Ltd. [Black Ginger | Mine at Postmasburg in Northern Cape | 2,000
|  | (Pty) Ltd., 64%] | Province
Do. |  | Foskor (Pty) Ltd. | Foskor Mine and plant at Phalaborwa | 1,400.
Do. |  | Afrimat Ltd. | Diro Mine in Northern Cape Province | 1,000.
Pig iron |  | ArcelorMittal South Africa Ltd. | Plants at Vanderbijlpark | 3,200.
Do. |  | do. | Plant at Newcastle | 1,800.
Do. |  | Richards Bay Minerals (RBM) (Rio Tinto plc, | Smelter at Richards Bay | 550.
74%, and Blue Horizon Investments, 24%)
Steel, raw |  | ArcelorMittal South Africa Ltd. | Plant at Vanderbijlpark | 2,900.
Do. |  | do. | Plants at Newcastle and Vereeniging | 1,900.
Do. |  | do. | Plant at Saldanha1 | 1,300.
Do. |  | Columbus Stainless (Pty) Ltd. (Acerinox SA, 76%) | Stainless steel plant at Middelburg | 750.
Do. |  | Scaw Metals Group | Germiston plant, Johannesburg | 600.
Do. |  | Davsteel Division (Cape Gate Pty. Ltd.) | Plant at Vanderbijlpark | 485.
Do. |  | Cape Town Iron & Steel Works (Pty) Ltd. (Cisco) | Kuils River plant, Cape Town1 | 300.
Steel, rolled |  | Davsteel Division (Cape Gate Pty. Ltd.) | Plant at Vanderbijlpark | 460.
Do. |  | Cape Town Iron & Steel Works (Pty) Ltd. (Cisco) | Kuils River plant, Cape Town1 | 300.e
Do. |  | Duferco Steel Processing Ltd. | Cold-rolled slab steel plant at Saldanha Bay | 240.
Lead, mine |  | Black Mountain Mineral Development Co. | Black Mountain Mine near Aggeneys in | 55.
|  | (Pty) Ltd. (Vedanta Resources Ltd., 69.6%) | Northern Cape Province
Lime |  | Idwala Lime [Idwala Industrial Holdings (Pty) Ltd.] | Plant at Daniëlskuil | 1,000.
Do. |  | PPC Lime Ltd. (Pretoria Portland Cement | Plant at Lime Acres | 900.
Company Ltd.)
Do. |  | Inca Lime (Pty) Ltd. [Inca Mining (Pty) Ltd.] | Plant at Immerpan, Limpopo Province | 100.
Magnesite |  | Chamotte Holdings | Strathmore Magnesite Mine | 100.e
Manganese:
Mine |  | Hotazel Manganese Mines (Pty) Ltd. (South32 | Mamatwan Mine near Hotazel in Northern Cape | 3,500 ore.
|  | Ltd., 60%) | Province
Do. |  | do. | Wessels Mine near Hotazel in Northern Cape | 1,000 ore.
Province
Do. |  | Assmang (Pty) Ltd. | Gloria and Nchwaning Mines near Black Rock | 4,000 ore.
Do. |  | United Manganese of Kalahari (Pty) Ltd. (UMK) | Russik Mine in Northern Cape Province | 4,000 ore.
(Majestic Silver Trading 40 (Pty) Ltd., 51%,
and Renova Group of Russia, 49%)
Do. |  | Tshipi e Ntle Manganese Mining (Pty) Ltd. | Tshipi Borwa Mine in Northern Cape Province | 3,600 ore.
[Jupiter Mines Ltd., 49.9%, and Ntsimbitntle
Mining (Pty) Ltd. , 38.1%]
See footnotes at end of table.
TABLE 2—Continued
SOUTH AFRICA: STRUCTURE OF THE MINERAL INDUSTRY IN 2019
(Thousand metric tons unless otherwise specified)
Major operating companies and
Commodity |  | major equity owners | Location of main facilities | Annual capacity
Manganese:—Continued
Mine—Continued |  | Kalagadi Manganese (Pty) Ltd. [Kalagadi Alloys | Mine at Hotazel | 3,000 ore; 2,400 sinter.
(Pty) Ltd., 44%; Kalahari Resources (Pty) Ltd.,
36%; and Industrial Development Corp., 20%]
Do. |  | Asia Minerals Ltd. (AML) | Mines at Farm Hotazel and Farm York | 1,900 ore.
Do. |  | Guangxi N&H Metallurgy Development Co. | Lomoteng Mine | 600 ore.
Ferromanganese |  | Assmang (Pty) Ltd. | Cato Ridge plant in KwaZulu Natal Province | 300.
Do. |  | do. | Machadodorp plant in Mpumalanga Province1 | 290.
Do. |  | Samancor Manganese (Pty) Ltd. (South32 Ltd., | Plant at Meyerton | 500.
60%)
Silicomanganese |  | Transalloys (Pty) Ltd. (Renova Group, 23,78%) | Plant at Witbank | 180.
Do. |  | Afarak Group Oyj | Mogale plant | 55.e
Metal |  | Manganese Metal Co. Pty. Ltd. (Bright Resources, | Electrolytic plant at Nelspruit | 30.
70%, and To The Point Growth Specialists
(Pty) Ltd., 30%)
Nickel:
Mine |  | Anglo American Platinum Ltd. (Amplats) | Amandelbult, Kroondal, Modikwa, | 33.e
|  | (Anglo American plc, 78%) | Mogalakwena and Mototolo Mines in
Bushveld Complex
Do. |  | Nkomati Joint Venture (African Rainbow Minerals | Nkomati Mine in Mpumalanga Province | 21.
Ltd., 50%, and MMC Norilsk Nickel, 50%)
Do. |  | Impala Platinum Holdings Ltd. (Implats) | Impala Rustenburg Mine near Phokeng | 7.e
Do. |  | Sibanye-Stillwater Ltd. | Marikana and Pandora Mines near Marikana | 4.e
Sulfate |  | do. | Refinery at Brakpan | 4.e
Refined |  | Anglo American Platinum Ltd. (Amplats) | Refinery near Rustenburg | 33.
(Anglo American plc, 78%)
Do. |  | Impala Platinum Holdings Ltd. (Implats) | Refinery at Springs | 16.e
Nitrogen, ammonia |  | Sasol Ltd. | Plants at Sasolburg and Secunda | 660.
Petroleum, | thousand | South African Petroleum Refineries (BP Southern | Sapref refinery in Durban | 65,700.
refined | 42-gallon | Africa, 50%, and Shell SA Energy, 50%)
barrels
Do. | do. | Engen Ltd. (62%) | Enref refinery in Durban | 43,800.
Do. | do. | National Petroleum Refiners of South Africa | Natref refinery in Sasolburg | 39,400.
(Pty) Ltd. (Sasol Ltd., 63.6%)
Do. | do. | Caltex Oil SA (Pty) Ltd. | Chevref refinery in Cape Town | 36,500.
Phosphate rock |  | Foskor (Pty) Ltd. | Foskor Mine and plant at Phalaborwa | 2,800.
Phosphoric acid |  | do. | Plant at Richards Bay | 720.
Platinum-group metals:
Mine | kilograms | Anglo American Platinum Ltd. (Amplats) | Mogalakwena Mine at Ga-Masenya | 16,000 platinum;
|  | (Anglo American plc, 78%) |  | 17,500 palladium;
1,200 rhodium;
1,000 ruthenium;
260 iridium.
Do. | do. | do. | Amandelbult Mine near Northam | 16,000 platinum;
7,300 palladium;
3,600e ruthenium;
2,600e rhodium;
950e iridium.
Do. | do. | Kroondal Platinum Mines [Anglo American | Kroondal Platinum Mine near Rustenburg | 11,000 platinum;
|  | Platinum Ltd. (Amplats), 50%, and |  | 6,000 palladium;
|  | Sibanye-Stillwater Ltd., 50%] |  | 3,500 ruthenium;
2,200 rhodium;
800 iridium.
See footnotes at end of table.
TABLE 2—Continued
SOUTH AFRICA: STRUCTURE OF THE MINERAL INDUSTRY IN 2019
(Thousand metric tons unless otherwise specified)
Major operating companies and
Commodity |  | major equity owners | Location of main facilities | Annual capacity
Platinum-group metals:—
Continued
Mine— | kilograms | Modikwa Platinum Mine [African Rainbow | Modikwa Mine at Makgemeng | 4,200 platinum;
Continued |  | Minerals Ltd., 50%, and Anglo American |  | 4,000 palladium;
|  | Platinum Ltd. (Amplats), 50%] |  | 1,200 ruthenium;
820 rhodium;
310 iridium.
Do. | do. | Anglo American Platinum Ltd. (Amplats) | Mototolo Mine at Steelpoort | 3,300 platinum;
|  | (Anglo American plc, 78%) |  | 2,100 palladium;
990 ruthenium;
570 rhodium;
220 iridium.
Do. | do. | Sibanye-Stillwater Ltd. | Marikana and Pandora Mines near Marikana | 24,900 platinum;
11,600 palladium;
5,300 ruthenium;
3,400 rhodium;
1,100 iridium.
Do. | do. | do. | Rustenburg Mine near Rustenburg | 24,000 platinum;
11,900 palladium;
3,100 rhodium;
5,500 iridium and
ruthenium.
Do. | do. | Impala Platinum Holdings Ltd. (Implats) | Impala Rustenburg Mine near Phokeng | 29,500 platinum;
16,000 palladium;
6,600 ruthenium;
4,000 rhodium;
1,600 iridium.
Do. | do. | do. | Marula Mine at Bothashoek | 3,000 platinum;
3,100 palladium;
730 ruthenium;
620 rhodium;
220 iridium.
Do. | do. | Northam Platinum Ltd. [Zambezi Platinum | Booysendal Mine near Roossenekal | 6,200e platinum;
|  | (RF) Ltd., 31.37%, and Coronation Asset |  | 3,000e palladium;
|  | Management (Pty) Ltd., 27.71%] |  | 1,800e ruthenium;
1,000e rhodium;
360e iridium.
Do. | do. | do. | Zondereinde Mine near Northam | 6,100 platinum;
2,900 palladium;
1,400 ruthenium;
850 rhodium;
330 iridium.
Do. | do. | do. | Eland Mine near Brits | 1,400e platinum-group
metals.
Do. | do. | Siyanda Resources (Pty) Ltd. | Union Mine near Northam | 10,700 platinum;
4,600 palladium;
1,800 rhodium;
3,100 iridium and
ruthenium.
Do. | do. | Royal Bafokeng Platinum Ltd. (RBPlat) | Styldrift Mine near Phokeng | 6,900 platinum;
|  | (Royal Bafokeng Nation, 100%) |  | 3,100 palladium,
rhodium, and gold.
See footnotes at end of table.
TABLE 2—Continued
SOUTH AFRICA: STRUCTURE OF THE MINERAL INDUSTRY IN 2019
(Thousand metric tons unless otherwise specified)
Major operating companies and
Commodity |  | major equity owners | Location of main facilities | Annual capacity
Platinum-group metals:—
Continued
Mine— | kilograms | Royal Bafokeng Platinum Ltd. (RBPlat) | Bafokeng Rasimone Platinum Mine near | 5,900 platinum;
Continued |  | (Royal Bafokeng Nation, 100%) | Phokeng | 2,400 palladium;
790 ruthenium;
460 rhodium;
150 iridium.
Do. | do. | Two Rivers Platinum Mine (Pty) Ltd. (African | Two Rivers Platinum Mine near Steelpoort | 5,500 platinum;
|  | Rainbow Minerals Ltd., 55%, and Impala |  | 3,200 palladium;
|  | Platinum Holdings Ltd., 45%) |  | 1,600 ruthenium;
930 rhodium;
350 iridium.
Do. | do. | Nkomati Joint Venture (African Rainbow Minerals | Nkomati Mine in Mpumalanga Province | 2,900e palladium;
|  | Ltd., 50%, and MMC Norilsk Nickel, 50%) |  | 1,200e platinum;
200e rhodium.
Do. | do. | Sedibelo Platinum Mines Ltd. | Pilanesberg Mine in North West Province | 5,400 platinum;
1,700 palladium;
490 rhodium.
Do. | do. | Atlatsa Resources Corp., 51%, and Anglo | Bokoni Mine at Sefateng1 | 4,100 platinum;
|  | American Platinum Ltd. (Amplats), 49% |  | 2,700 palladium;
470 rhodium.
Do. | do. | Tharisa Minerals (Pty) Ltd. | Tharisa Mine in North West Province | 2,800 platinum;
860 palladium;
720 ruthenium;
490 rhodium;
220 iridium.
Do. | do. | Sylvania Platinum Ltd. | Sylvania Dump Operations | 1,100e platinum;
520e palladium;
290e rhodium.
Smelted | do. | Anglo American Platinum Ltd. (Amplats) | Polokwane smelter at Polokwane, Mortimer | 85,000 platinum;
|  | (Anglo American plc, 78%) | smelter at Swartklip, and Waterval smelter | 55,000 palladium;
12,000 rhodium.
Do. | do. | Impala Platinum Holdings Ltd. (Implats) | Smelter near Phokeng | 81,000 platinum;
52,600 palladium;
11,600 rhodium;
17,000 gold, iridium,
and ruthenium.
Refined | do. | Anglo American Platinum Ltd. (Amplats) | Precious metals refinery near Rustenburg | 81,000 platinum;
|  | (Anglo American plc, 78%) |  | 54,000 palladium;
11,000 rhodium;
18,800 iridium and
ruthernium.
Do. | do. | Impala Platinum Holdings Ltd. (Implats) | Refinery near Springs | 71,500 platinum metal;
46,400 palladium metal;
10,200 rhodium metal;
15,000 gold, iridium,
and ruthenium.
Do. | do. | Sibanye-Stillwater Ltd. | Refinery at Brakpan | 31,000 platinum metal;
14,600 palladium metal;
7,000 ruthenium metal;
4,300 rhodium metal;
1,400 iridium metal.
Do. | do. | Heraeus South Africa (Pty) Ltd. | Refinery at Port Elizabeth | 20,000e platinum metal;
10,000e palladium metal.
See footnotes at end of table.
TABLE 2—Continued
SOUTH AFRICA: STRUCTURE OF THE MINERAL INDUSTRY IN 2019
(Thousand metric tons unless otherwise specified)
Major operating companies and
Commodity |  | major equity owners | Location of main facilities | Annual capacity
Pyrophyllite |  | Idwala Industrial Minerals (Benoni) | Ottsdal Mine in North West Province | 15.
Do. |  | Wonderstone Ltd. (The Associated Ore & | Pyrophyllite (wonderstone) mine, | NA.
|  | Metals Corp. Ltd.) | North West Province
Do. |  | G&W Base and Industrial Minerals Pty. Ltd. | Piet Retief Mine | NA.
Salt |  | Salt Refiners and Packers Holdings (Pty) Ltd. | Mine in Gauteng Province | 100.
Do. |  | Kalkpoort Soutwerke CC | Mine in Northern Cape Province | 60.
Do. |  | Cerebos Ltd. | Mine in Eastern Cape Province | 40.
Do. |  | Orange River Salt Works (Pty) Ltd. | Mine in Northern Cape Province | 30.
Sand, industrial |  | Thaba Chehu Mining (Pty) Ltd. | Samquarz Mine at Delmas | 1,100.e
Do. |  | Maxima Silica (Pty) Ltd. (Incubex Minerals Ltd., | Mine near Boshoek | 72.
100%)
Selenium | kilograms | Impala Platinum Holdings Ltd. (Implats) | Impala and Marula Mines | 12,000.e
Do. | do. | Palabora Mining Co. Ltd. | Palabora Mine and plant at Phalaborwa | 2,700.e
Silicon:
Metal |  | Ferroglobe plc | Polokwane plant, near Pietersburg1 | 55.
Do. |  | do. | eMalahleni plant | 12.
Ferrosilicon |  | do. | New Castle plant at Ballengeich1 | 45.
Do. |  | do. | eMalahleni plant | 40.
Silver:
Mine | metric tons | Black Mountain Mineral Development Co. | Black Mountain Mine near Aggeneys in | 50.
|  | (Pty) Ltd. (Vedanta Resources Ltd., 69.6%) | Northern Cape Province
Refined | do. | Rand Refinery (Pty) Ltd. (AngloGold Ashanti | Plant at Germiston in Gauteng Province | 60.
Ltd., 42.41%, and Sibanye-Stillwater Ltd.,
33.15%)
Stone, dimension |  | Kelgran Investments (Pty) Ltd. | Quarry at Rustenburg in North West Province | 58 granite blocks.
Do. |  | do. | Quarry in Limpopo Province | 18 granite blocks.
Do. |  | do. | Quarry near Garies in Northern Cape Province | 8 granite blocks.
Do. |  | do. | Quarry in Western Cape Province | 8 granite blocks.
Do. |  | do. | Quarry near Springbok | 6 granite blocks.
Do. |  | Leka Hartebeespoort Mining (Pty) Ltd. | Quarry near Hartbeespoort | 40 granite blocks.
Sulfur |  | Sasol Synthetic Fuels (Pty) Ltd. | Plant at Secunda | 180.
Do. |  | South African Petroleum Refineries (BP Southern | Plant at Durban | 63.
Africa, 50%, and Shell SA Energy, 50%)
Do. |  | Engen Petroleum Ltd. | do. | 47.
Do. |  | National Petroleum Refiners of South Africa | Plant at Sasolburg | 44.
(Pty) Ltd. (Sasol Ltd., 63.6%)
Do. |  | Caltex Oil SA (Pty) Ltd. | Plant at Cape Town | 30.
Sulfuric acid |  | Foskor (Pty) Ltd. | Plant at Richards Bay | 2,200.
Synthetic fuels | thousand | Sasol Synthetic Fuels (Pty) Ltd. | Coal to oil plant at Secunda | 58,400.
42-gallon barrels
Do. | do. | Petroleum Oil and Gas Corporation of South | Natural gas to petroleum products plant | 16,400.
|  | Africa | at Mossel Bay
Tellurium | kilograms | Impala Platinum Holdings Ltd. (Implats) | Impala and Marula Mines | 5,000.e
Do. | do. | Palabora Mining Co. Ltd. | Palabora Mine and plant at Phalaborwa | 2,200.e
Titanium:
Titanium |  | Richards Bay Minerals (RBM) (Rio Tinto plc, | Open cast operations, near Richards Bay | 2,000 ilmenite;e
concentrates |  | 74%, and Blue Horizon Investments, 24%) |  | 100 rutile.
Do. |  | Tronox Holdings plc | Namakwa Sands near Brand-se-Baai and | 540 ilmenite; 31 rutile.
mineral separation plant at Koekenaap
Do. |  | do. | Fairbreeze Mine in KwaZulu Natal Province | 500 ilmenite; 25 rutile.
Do. |  | Mineral Commodities Ltd. (MCL) | Tormin Mine in Western Cape Province | 180e ilmenite; 5.5 rutile.
Titanium slag |  | Richards Bay Minerals (RBM) (Rio Tinto plc, | Smelter at Richards Bay | 1,050.
74%, and Blue Horizon Investments, 24%)
Do. |  | Tronox Holdings plc | Empangeni smelter near Richards Bay | 220.
Do. |  | do. | Smelter at Vredenberg, Saldanha Bay area | 190.
See footnotes at end of table.
TABLE 2—Continued
SOUTH AFRICA: STRUCTURE OF THE MINERAL INDUSTRY IN 2019
(Thousand metric tons unless otherwise specified)
Major operating companies and
Commodity |  | major equity owners | Location of main facilities | Annual capacity
Uranium oxide | metric tons | AngloGold Ashanti Ltd. | Surface operations in North West Province | 180.e
Do. | do. | Sibanye-Stillwater Ltd. | Cooke operations in Gauteng Province | 120.e
Vanadium | do. | Vanchem Vanadium Products (Pty) Ltd. | Vanchem plant at Witbank | 4,200.
(Bushveld Minerals Ltd., 100%)
Do. | do. | Vametco Minerals Corp. (Bushveld Minerals | Vametco Mine and Brits plant | 3,750.
Ltd., 100%)
Do. | do. | Glencore plc | Rhovan Mine at Brits | 5,600.
Do. | do. | do. | Rhovan plant at Brits | 6,000 ferrovanadium.
Vermiculite |  | Palabora Mining Co. Ltd. | Palabora Mine and plant at Phalaborwa | 200.
Wollastonite | metric tons | Incubex Minerals Ltd. | Mine near Garies | 1,800.
Zinc, mine |  | Vedanta Resources Ltd., 69.6% | Gamsberg Mine in Northern Cape Province | 250.
Do. |  | Black Mountain Mineral Development Co. | Black Mountain Mine near Aggeneys in | 40.
|  | (Pty) Ltd. (Vedanta Resources Ltd., 69.6%) | Northern Cape Province
Zirconium |  | Richards Bay Minerals (RBM) (Rio Tinto plc, | Open cast mines near Richards Bay | 250 zircon in concentrate.
74%, and Blue Horizon Investments, 24%)
Do. |  | Tronox Holdings plc | Namakwa Sands near Brand-se-Baai and | 125 zircon in concentrate.
mineral separation plant at Koekenaap
Do. |  | do. | Fairbreeze Mine in KwaZulu Natal Province | 55 zircon in concentrate.
Do. |  | Mineral Commodities Ltd. (MCL) | Tormin Mine in Western Cape Province | 38 zircon in concentrate.
eEstimated. Do., do. Ditto. NA Not available.
1Not operating at the end of 2019.
2Joint venture with Sinosteel Corp.
3Data from International Copper Study Group.
4Unlicensed artisanal miners also produced diamond near the Kimberley Mine in Northern Cape Province.
5Artisanal miners also produced gold from abandoned large-scale gold-mining operations.

## Table 3
TABLE 3
SOUTH AFRICA: RESERVE BASE OF MAJOR MINERALS IN 20191
(Million metric tons, unless otherwise specified)
Commodity |  | Reserves
Alumino-silicates2 |  | 96
Antimony | thousand metric tons | 27
Chromite ore |  | 200
Coal, recoverable |  | 66700
Cobalt | thousand metric tons | 40
Copper |  | 11
Fluorspar |  | 41
Gold | thousand metric tons | 3
Iron ore |  | 640
Lead | thousand metric tons | 300
Manganese, ore |  | 230
Nickel | thousand metric tons | 3700
Phosphate rock |  | 1400
Platinum-group metals | thousand metric tons | 63
Titanium minerals |  | 42
Uranium | thousand metric tons | 322
Vanadium | do. | 3500
Vermiculite |  | 14
Zinc |  | 15
Zirconium | thousand metric tons | 7
1Metallic minerals are contained metal, except for titanium, which is titanium dioxide content, and zirconium, which is zirconium dioxide content.
2Includes aluminosilicate and sillimanite.