## Text
Advance release
This report will be included in the USGS Minerals Yearbook 2019, volume III, Area Reports—International.
The Mineral Industry of the Republic of Korea in 2019
This workbook includes an embedded Word document and two tables (see tabs below).
This icon is linked to an embedded text document. Double-click on the icon to view the text document.
First posted | 2023-06-27

## Table 1
TABLE 1
REPUBLIC OF KOREA: PRODUCTION OF MINERAL COMMODITIES1
(Metric tons, gross weight, unless otherwise specified)
Commodity2 |  | 2015 |  | 2016 |  | 2017 |  | 2018 |  | 2019
METALS
Bismuth, refinery, Bi content3 |  | 500 |  | 700 |  | 900 |  | 880 |  | 930 | e
Cadmium, refinery, primary |  | 5600 | e | 5273 |  | 4960 |  | 4905 |  | 4400 | e
Copper:
Mine, concentrate, Cu content |  | -- |  | 108 |  | 7 |  | -- |  | --
Smelter:
Primary |  | 511200 |  | 510000 |  | 510000 |  | 530000 |  | 520000
Secondary |  | 125000 |  | 125000 |  | 125000 |  | 140000 |  | 160000
Total |  | 636000 |  | 635000 |  | 635000 |  | 670000 |  | 680000
Refinery:
Primary |  | 515300 |  | 522400 |  | 501300 |  | 500500 |  | 473600
Secondary |  | 134400 |  | 124800 |  | 163000 |  | 174000 |  | 189400
Total |  | 650000 |  | 647000 |  | 664000 |  | 675000 |  | 663000
Ferroalloys:
Ferromanganese |  | 500000 |  | 425000 |  | 360000 |  | 374000 | r | 366000
Ferronickel:
Gross weight |  | 195000 |  | 228000 |  | 237000 |  | 228000 | r | 230000
Ni content |  | 39005 |  | 45600 |  | 47400 |  | 45631 | r | 46000
Silicomanganese |  | 175000 |  | 135000 |  | 117000 |  | 164000 | r | 162000
Galliume | kilograms | 2500 |  | 3000 |  | 3000 |  | 3000 |  | 2000
Gold:
Mine, Au content | do. | 269 |  | 205 |  | 361 |  | 238 |  | 181
Refinery | do. | 55963 |  | 59411 |  | 52768 |  | 48626 |  | 48000 | e
Indium, refinery, primary, In content | do. | 195000 |  | 210000 |  | 225000 | e | 235000 | e | 225000 | e
Iron ore, mine:
Gross weight | thousand metric tons | 445 |  | 445 |  | 311 |  | 383 |  | 342
Fe content | do. | 249 |  | 249 |  | 174 |  | 214 |  | 192
Iron and steel:
Pig iron | do. | 47639 |  | 46336 |  | 47071 |  | 47124 |  | 47537
Steel:
Raw steel | do. | 69670 |  | 68575 |  | 71030 |  | 72463 |  | 71421
Products, rolled | do. | 67756 |  | 67131 |  | 69557 |  | 69785 |  | 69000 | e
Lead:
Mine, Pb content |  | 2921 |  | 2839 |  | 3762 |  | 2341 |  | 1933
Refinery:
Primary |  | 291000 |  | 441000 |  | 423320 |  | 410295 | r | 404000
Secondary |  | 350000 |  | 390000 |  | 380000 |  | 390000 |  | 390000
Molybdenum, mine, Mo content |  | 259 |  | -- |  | -- |  | -- |  | 266
Rhenium, refinery, NH4ReO4, Re content | kilograms | 2500 |  | 2600 |  | 2600 |  | 2700 |  | 2800
Silver:
Mine, Ag content | do. | 4586 |  | 6579 |  | 8788 |  | 7090 |  | 5245
Refinery, primary, metal | do. | 2967119 |  | 3270000 |  | 2642007 |  | 2653486 |  | 2692154
Titanium, titaniferous magnetite |  | 204082 |  | 166903 |  | 223039 |  | 213184 |  | 295987
Zinc:
Mine, Zn content |  | 2070 |  | 2257 |  | 3321 |  | 3656 |  | 4106
Smelter, primary |  | 934949 |  | 1012763 |  | 970455 |  | 988695 |  | 986291
INDUSTRIAL MINERALS
Cement:
Clinker | thousand metric tons | 47015 |  | 49148 |  | 48657 |  | 45351 | r | 41000
Hydraulic | do. | 52044 |  | 56747 |  | 57400 |  | 52093 | r | 50000 | e
Clay:
Bentonite |  | 78439 |  | 63834 |  | 47306 |  | 31824 |  | 32000 | e
Fuller's earth |  | 87094 |  | 81688 |  | 115568 |  | 118177 |  | 120000 | e
Kaolin |  | 356866 |  | 366511 |  | 416648 |  | 369274 | r | 317626
Pottery |  | 230921 |  | 220840 |  | 307546 |  | 237242 |  | 220000 | e
Unspecified |  | 862339 |  | 773381 |  | 1013026 |  | 533661 |  | 530000 | e
See footnotes at end of table.
TABLE 1—Continued
REPUBLIC OF KOREA: PRODUCTION OF MINERAL COMMODITIES1
(Metric tons, gross weight, unless otherwise specified)
Commodity2 |  | 2015 |  | 2016 |  | 2017 |  | 2018 |  | 2019
INDUSTRIAL METALS—Continued
Diatomite, diatomaceous earth |  | 15310 |  | 20564 |  | 133741 |  | 25902 |  | 26000 | e
Feldspar |  | 601030 |  | 654398 |  | 717177 |  | 617166 |  | 620000 | e
Limee | thousand metric tons | 5100 |  | 5100 |  | 5200 |  | 5200 |  | 5200
Mica, all grades |  | 17405 |  | 12934 |  | 14567 |  | 16559 |  | 23433
Salt, sea salt |  | 332000 |  | 323000 |  | 308847 |  | 283000 |  | 261970
Sand and gravel, industrial, silica:
Quartzite | thousand metric tons | 3569 |  | 3778 |  | 4334 |  | 3247 |  | 2880
Sand | do. | 661 |  | 682 |  | 952 |  | 1048 |  | 1000 | e
Stone:
Crushed:
Dolomite | do. | 2626 |  | 2593 |  | 3021 |  | 3374 |  | 3300 | e
Limestone | do. | 88199 |  | 91241 |  | 92276 |  | 86255 |  | 83769
Marble | do. | 5 |  | 13 |  | 5 |  | 2 |  | 3
Other, size and shape unspecified, calcite | do. | 2221 |  | 2051 |  | 2431 |  | 2462 |  | 2400 | e
Sulfur, byproduct of natural gas and petroleum, S content |  | 1450000 |  | 2000000 |  | 2000000 |  | 2000000 | e | 2000000 | e
Talc and related minerals:
Pyrophyllite |  | 596860 |  | 590000 |  | 431458 |  | 346761 |  | 327624
Talc |  | 6371 |  | 2247 |  | 2834 |  | 1887 |  | 2626
Zeolites |  | 191207 |  | 121730 |  | 127685 |  | 144330 |  | 199777
MINERAL FUELS AND RELATED MATERIALS
Coal, anthracite | thousand metric tons | 1764 |  | 1727 |  | 1486 |  | 1202 |  | 1084
Coke, metallurgical | do. | 17521 | r | 15924 | r | 16020 | r | 16000 | e | 16000 | e
Liquefied natural gas |  | 144000 |  | 118000 |  | 261000 |  | 234000 |  | 184000
Petroleum:
Crude | thousand 42-gallon barrels | 115 |  | 104 |  | 217 |  | 189 |  | 155
Refinery:
Diesel | do. | 333421 | r | 338517 |  | 344882 | r | 358780 | r | 366864
Fuel oil | do. | 57972 | r | 70694 |  | 67961 | r | 68967 | r | 57787
Gasoline | do. | 157326 | r | 153557 |  | 157908 | r | 167195 | r | 168229
Kerosene | do. | 18493 | r | 19520 |  | 19896 | r | 21125 | r | 20717
Liquefied petroleum gas | do. | 25366 | r | 26026 |  | 31612 | r | 33900 | r | 32889
Naphtha | do. | 249931 |  | 259814 |  | 307635 |  | 313839 |  | 312445
Other4 | do. | 274461 |  | 289214 |  | 297822 |  | 296545 |  | 291284
Total | do. | 1120000 |  | 1160000 |  | 1230000 |  | 1260000 |  | 1250000
eEstimated. rRevised. do. Ditto. -- Zero.
1Table includes data available through November 24, 2020. All data are reported unless otherwise noted. Totals and estimated data are rounded to no more than three significant digits; may not add to totals shown.
2In addition to the commodities listed, carbon black, ferrosilicon, lithium compounds, palladium-platium (refined), phosphate rock, secondary iron, sulfur (byproduct of metallurgy), and thorium may have been produced, but available information was inadequate to make reliable estimates of output.
3Refined bismuth was produced as a byproduct of zinc production.
4Includes bitumens, fuel oil byproducts, jet fuel, lubricants, paraffin waxes, petroleum coke, refinery gas, and solvents.

## Table 2
TABLE 2
REPUBLIC OF KOREA: STRUCTURE OF THE MINERAL INDUSTRY IN 2019
(Thousand metric tons unless otherwise specified)
|  | Major operating companies |  | Annual
Commodity |  | and major equity owners | Location of main facilities | capacity
Bismuth, metal | metric tons | Korea Zinc Co. Ltd. | Onsan refinery, Ulsan | 950
Cadmium | do. | do. | do. | 5100
Do. | do. | Young Poong Corp. | Seokpo refinery,1 North Gyeongsang Province | 1750
Cement |  | Asia Cement Co. Ltd. | Plants in Daegu and Jecheon | 4600
Do. |  | Daehan Cement Co. Ltd. | 2 plants in Gwangyang | 1600
(Ssangyong Cement Co. Ltd., 100%)
Do. |  | Halla Cement Corp. | Plants in Gwangyang and Okkye | 9500
Do. |  | Hanil Cement Manufacturing Co. | Plants in Tanyang and other three cities | 7200
Do. |  | Hankook C&T Co. Ltd. | Plant in Pohang | 4700
Do. |  | Hyundai Cement Co. Ltd. | Plants in Tanyang and Yongwol | 8600
Do. |  | Korea Cement Co. Ltd. | Plant at Jangsung, South Jeolla Province | 2300
Do. |  | Sampyo (formerly Tong Yang) Cement | Plants at Pukpyong and Samchok | 11600
Do. |  | Ssangyong Cement Industrial Co. Ltd. | Plants at Tonghae, Gwangyang, | 16749
Munkyung, Pukpyong, and Yeongwol
Do. |  | SungShin Cement Manufacturing Co. Ltd. | Plant at Tanyang | 13700
Coal |  | Korea Coal Corp. (Government, 100%) | Mines at Dogye, Hwasoon, and Jangsung | 1100
Do. |  | Kyungdong Co. Ltd. | Sangduck Mine, Dogye, Samcheok | 800
Do. |  | Taebaek Mining Corp. | Mine2 in Taebaek | 132
Copper, metal, primary |  | Korea Zinc Co. Ltd. | Onsan refinery, Ulsan | 25
Do. |  | LS-Nikko Copper Inc. (LS Holdings, 50.1%, | Plant at Onsan, Ulsan | 680
and Japan Korea Joint Smelting Co. Ltd.,
49.9%)
Do. |  | Young Poong Corp. | Seokpo refinery, North Gyeongsang Province | 5
Gallium | kilograms | Korea Zinc Co. Ltd. | Onsan refinery, Ulsan | 10000
Gas, natural | thousand cubic meters per day | Korea National Oil Corp. | Donghae-1 gasfield in Ulleung Basin | 1300
Gold:
Concentrate, Au content | kilograms | GoldenSun Co. Ltd. | Eunsan and Gasa-do mines, Haenam, | 500 | e
|  | (Sun Cement Co. Ltd.) | South Jeolla Province
Refined | do. | Korea Zinc Co. Ltd. | Onsan refinery, Ulsan | 50000
Do. | do. | LS-Nikko Copper Inc. (LS Holdings, 50.1%, | Plant at Onsan, Ulsan | 60000
and Japan Korea Joint Smelting Co. Ltd.,
49.9%)
Ferroalloys:
Ferronickel, Ni content |  | SNNC Co. Ltd. (SMSP S.A., 51%, and | Gwangyang ferronickel plant, Gwangyang | 54
POSCO Ltd., 49%)
Ferrosilicon |  | LS-Nikko Copper Inc. (LS Holdings, 50.1%, | Plant at Onsan, Ulsan | 3
and Japan Korea Joint Smelting Co. Ltd.,
49.9%)
Indium, metal | kilograms | Korea Zinc Co. Ltd. | Onsan refinery, Ulsan | 200000
Do. | do. | Young Poong Corp. | Seokpo refinery, North Gyeongsang Province | 110000 | e
Iron ore, mine, gross weight |  | Handok Iron & Steel Co. Ltd. (SM Group) | Sinyemi Mine, Jeongseon, Gangwon Province | 1500
Iron and steel, raw steel |  | Dongkuk Steel Mill Co. Ltd. | Inchon Works, Inchon | 1450
Do. |  | do. | Pohang Works, Pohang | 3600
Do. |  | Hyundai Steel Co. Ltd. | Dangjin plant, Dangjin | 23000
Do. |  | do. | Inchon plant, Inchon | 4800
Do. |  | do. | Pohang plant, Pohang | 3200
Do. |  | Korea Iron and Steel Co. Ltd. | Masan and Changwon Works | 1200
Do. |  | POSCO Ltd. | Gwangyang Works, Gwangyang | 21200
Do. |  | do. | Pohang Works, Pohang | 17400
Lead:
Concentrates, gross weight |  | Shin DongYang Corp. | Guk-jeon Mine, South Gyeongsang Province | 1
Do. |  | SungAn-Jawon Corp. | Kumho Mine, North Gyeongsang Province | 5
Refined |  | Korea Zinc Co. Ltd. | Onsan refinery, Ulsan | 423
Lithium:
Carbonate | metric tons | POSCO Ltd. | Gwangyang Works, Gwangyang | 1000
Hydroxide | do. | do. | do. | 1500
See footnotes at end of table.
TABLE 2—Continued
REPUBLIC OF KOREA: STRUCTURE OF THE MINERAL INDUSTRY IN 2019
(Thousand metric tons unless otherwise specified)
|  | Major operating companies |  | Annual
Commodity |  | and major equity owners | Location of main facilities | capacity
Molybdenum:
Mine, Mo content | metric tons | Korea Resources Corp. (KORES) | Keum-eum Mine,3 Uljin | 260
(Government, 99.85%, and Korea
Development Bank, 0.14%)
Do. | do. | Samyang Resources Corp. | Keum-sung (formerly Moland) Mine,4 Daejang-ri, | 300
|  | (formerly Dongwon Resources Corp.) | Jecheon, North Chungcheong Province
Refined | do. | SeAH M&S Corp. | Smelter in Yeosu, South Jeolla Province | 6000
Nickel:
Metal |  | Enertec Co. Ltd. | Refinery at Haman, South Gyeongsang Province | 6
Do. |  | Korea Nickel Corp. (Vale Canada Ltd., | Onsan nickel refinery at Onsan, Ulsan | 30
25%; Korea Zinc Co. Ltd., 19%;
POSCO Ltd., 14%)
Sulfate |  | Korea Energy Materials Co. (KEMCO) | Onsan plant at Onsan, Ulsan | 50
(Korea Zinc Co. Ltd., 55%;
Young Poong Corp., 15%; LG Chem,
10%; others, 20%)
Palladium, refined | kilograms | LS-Nikko Copper Inc. (LS Holdings, 50.1%, | Plant at Onsan, Ulsan | 1300
and Japan Korea Joint Smelting Co. Ltd.,
49.9%)
Petroleum:
Crude | 42-gallon barrels per day | Korea National Oil Corp. | Donghae-1 oilfield in Ulleung Basin | 600
Refinery products | thousand 42-gallon | GS Caltex Corp. | Refinery in Yeosu | 785
barrels per day
Do. | do. | Hyundai Oil Refinery Co. | Daesan plant, Seosan | 520
Do. | do. | SK Energy Corp. | Refineries in Ulsan and Inchon | 1115
Do. | do. | S-Oil Corp. | Refinery at Onsan, Ulsan | 669
Platinum, refined | kilograms | LS-Nikko Copper Inc. (LS Holdings, 50.1%, | Plant at Onsan, Ulsan | 600
and Japan Korea Joint Smelting Co. Ltd.,
49.9%)
Pyrophyllite |  | Hankook Mineral Powder Co. Ltd. | Chin-do, Dae-do, Hwangsan, Okmesan | 400 | e
Sungsan, and Wan-do mines in Haenam
Do. |  | HyunMoo Mining | HyunMoo Mine,5 Danyang, | 100
North Chungcheong Province
Do. |  | Jinhae Pyrophyllite | Gyeongnam, Kimhae, Nilyang, Pusan, and | 50 | e
Yangsan mines in Dong-Nae
Do. |  | Minkyoung Corp. | Nohwa-do Mine, South Jeolla Province | 100
Rhenium, refined | kilograms | LS-Nikko Copper Inc. (LS Holdings, 50.1%, | Plant at Onsan, Ulsan | 3000
and Japan Korea Joint Smelting Co. Ltd.,
49.9%)
Silver:
Concentrate, Ag content | do. | GoldenSun Co. Ltd. | Eunsan Mine and Gasa-do Mine, Haenam, | 9000 | e
|  | (Sun Cement Co. Ltd.) | South Jeolla Province
Refined | metric tons | Korea Zinc Co. Ltd. | Onsan refinery, Ulsan | 2400
Do. | do. | LS-Nikko Copper Inc. | Plant at Onsan, Ulsan | 1200
Talc |  | Ilshin Dongyang Stone Co. | Dongyang Mine, Chungju | 4 | e
Do. |  | Private owner | Sangbo Mine, Cheongpung, Jecheon | 1 | e
Do. |  | do. | Pyongan Mine, Gongju | 1 | e
Titanium, ore |  | Dongwon Resources Corp. | Gwan-in Mine,6 Pocheon, Gyeonggi Province | 250
Zeolites |  | Dong-sin Co. Ltd. | Dong-sin Zeo Mine, Gyeongju, | 150
North Gyeongsang Province
Do. |  | Private owner | Guryong Baekto Mine, Pohang | 50
Do. |  | do. | Woo-il Zeolite Mine, Pohang | 21
See footnotes at end of table.
TABLE 2—Continued
REPUBLIC OF KOREA: STRUCTURE OF THE MINERAL INDUSTRY IN 2019
(Thousand metric tons unless otherwise specified)
|  | Major operating companies |  | Annual
Commodity |  | and major equity owners | Location of main facilities | capacity
Zinc:
Concentrates, gross weight |  | Shin DongYang Corp. | Guk-jeon Mine, South Gyeongsang Province | 1
Do. |  | SungAn-Jawon Corp. | Kumho Mine, North Gyeongsang Province | 7
Smelter, primary |  | Korea Zinc Co. Ltd. | Onsan refinery, Ulsan | 700
Do. |  | Young Poong Corp. | Seokpo refinery, North Gyeongsang Province | 400
eEstimated. Do., do. Ditto.
1Closed in June 2019.
2Production suspended since September 2018.
3Production suspended since August 2015.
4Production suspended in 2016 and resumed in 2019.
5Production suspended in 2019.
6Titaniferous magnetite.