## Text
Advance release
This report will be included in the USGS Minerals Yearbook 2020–2021, volume III, Area Reports—International.
The Mineral Industry of Egypt in 2020–2021
This workbook includes an embedded Word document and two tables (see tabs below).
This icon is linked to an embedded text document. Double-click on the icon to view the text document.
First posted | 2025-01-21

## Table 1
TABLE 1
EGYPT: PRODUCTION OF MINERAL COMMODITIES1
(Thousand metric tons, gross weight, unless otherwise specified)
Commodity2 |  | 2017 |  | 2018 |  | 2019 |  | 2020 |  | 2021
METALS
Aluminum, metal:
Primary |  | 314 |  | 300 | e | 300 | e | 260 | e | 260 | e
Secondarye |  | 100 |  | 100 |  | 100 |  | 90 |  | 100
Copper, refinery, secondarye |  | 100 |  | 100 |  | 100 |  | 100 |  | 100
Ferroalloys:
Ferromanganese3 |  | 12 |  | 13 |  | 12 |  | 5 |  | 9
Ferrosilicone, 4 |  | 61 |  | 61 |  | 61 |  | 60 |  | 60
Gold, mine, Au content | kilograms | 16951 |  | 14680 |  | 14944 |  | 14069 |  | 12919
Iron ore, mine:
Gross weight |  | 565 |  | 500 |  | 600 | r | 560 |  | 560
Fe contente |  | 353 |  | 312 |  | 372 | r | 347 |  | 347
Iron and steel:
Direct-reduced iron |  | 4667 |  | 5753 |  | 4426 |  | 4828 |  | 5355
Pig irone |  | 150 | r | 150 | r | 170 | r | 120 |  | 120
Steel:
Raw steel |  | 6870 |  | 7807 |  | 7257 |  | 8229 |  | 10294
Products:
Hot-rolled |  | 8059 |  | 9598 |  | 8422 |  | 8253 |  | 10500 | e
Wire rod |  | 920 |  | 1139 | r | 867 | r | 821 |  | 1000 | e
Manganese, mine:3
Gross weight |  | 36 |  | 40 |  | 36 |  | 16 |  | 26
Mn content |  | 12 |  | 13 |  | 12 |  | 5 |  | 9
INDUSTRIAL MINERALS
Baritee | metric tons | 7500 |  | 7500 |  | 7500 |  | 7500 |  | 7500
Cement, hydraulic, all types |  | 53900 |  | 52000 |  | 48700 |  | 44900 |  | 50000
Clay:e
Bentonite | metric tons | 40000 |  | 40000 |  | 40000 |  | 40000 |  | 35000
Kaolin |  | 232 |  | 230 |  | 230 |  | 230 |  | 230
Feldspar |  | 230 | r | 230 | r | 230 | r | 200 |  | 230
Gypsum, minee, 5 |  | 1000 |  | 1000 |  | 1000 |  | 1000 |  | 1000
Limee |  | 770 |  | 800 |  | 780 |  | 810 |  | 870
Micae |  | 10 |  | 10 |  | 10 |  | 10 |  | 7
Nitrogen, N content:e
Ammonia |  | 3700 |  | 4100 |  | 4200 |  | 4200 |  | 4000
Urea |  | 3000 |  | 3000 |  | 3100 | r | 3100 |  | 3000
Phosphate:
Phosphate rock:
Gross weight |  | 4800 |  | 5000 | e | 5000 | e | 4800 | e | 5000 | e
P2O5 content |  | 1344 |  | 1500 | e | 1500 | e | 1300 | e | 1500 | e
Compounds, phosphoric acid, P2O5 contente |  | 60 |  | 90 |  | 60 | r | 250 |  | 700
Quartze |  | 100 |  | 100 |  | 100 |  | 100 |  | 100
Salte |  | 1750 |  | 1700 |  | 1700 |  | 1700 |  | 1700
Sand and gravel, industrial sande |  | 600 |  | 600 |  | 600 |  | 600 |  | 600
Sodium, compounds, caustic soda |  | 270 |  | 300 |  | 330 |  | 80 |  | 240 | e
Sulfur, byproduct, petroleum, elemental |  | 86 |  | 86 | e | 86 | e | 86 | e | 86 | e
Talc and related materials, pyrophyllite, soapstone, talce | metric tons | 15000 |  | 25000 | r | 22000 | r | 20000 |  | 20000
MINERAL FUELS AND RELATED MATERIALS
Natural gas:
Gross | million cubic meters | 53200 | r | 61000 | r | 67400 | r | 61000 |  | 71000
Dry basis | do. | 50671 |  | 58600 |  | 64900 |  | 58500 |  | 67800
Petroleum:
Crude, including condensate | thousand 42-gallon barrels | 220095 |  | 225205 | r | 217905 | r | 214255 |  | 204765
Natural gas liquids | do. | 20805 |  | 21170 | r | 20440 | r | 16060 |  | 17155
See footnotes at end of table.
TABLE 1—Continued
EGYPT: PRODUCTION OF MINERAL COMMODITIES1
(Thousand metric tons, gross weight, unless otherwise specified)
Commodity2 |  | 2017 |  | 2018 |  | 2019 |  | 2020 |  | 2021
MINERAL FUELS AND RELATED MATERIALS—Continued
Petroleum:—Continued
Refinery:
Distillate fuel oil | thousand 42-gallon barrels | 51900 |  | 50400 |  | 51800 | r | 55200 |  | 55100 | e
Gasoline, including naphtha | do. | 31100 |  | 31100 |  | 29300 | r | 30500 |  | 30000 | e
Kerosene, including jet fuel | do. | 16500 |  | 20300 |  | 20500 | r | 18000 |  | 18000 | e
Liquefied petroleum gas | do. | 5800 |  | 6000 |  | 5900 | r | 5200 |  | 5200 | e
Residual fuel oil | do. | 52600 |  | 56600 |  | 64100 | r | 70000 |  | 70000 | e
Other | do. | 32500 | r | 33000 | r | 33000 | r | 39800 |  | 40000 | e
Total | do. | 190000 | r | 197000 | r | 205000 | r | 219000 |  | 218000 | e
eEstimated. rRevised. do. Ditto.
1Table includes data available through December 29, 2022. All data are reported unless otherwise noted. Totals and estimated data are rounded to no more than three significant digits; may not add to totals shown.
2In addition to the commodities listed, calcium carbonate, carbon black, coking coal, dimention stone, dolomite, gemstones, granite, iron oxide pigments, lead and zinc (which was produced from recycled material), marble, methanol, perlite, sand and gravel, and sulfuric acid may have been produced, but available information was inadequate to make reliable estimates of output.
3Reported by the International Manganese Institute.
4Production is for the fiscal year that began on July 1 of the year shown.
5Includes anhydrite.

## Table 2
TABLE 2
EGYPT: STRUCTURE OF THE MINERAL INDUSTRY IN 2021
(Thousand metric tons unless otherwise specified)
|  | Major operating companies |  |  | Annual
Commodity |  | and major equity owners |  | Location of main facilities | capacity
Aluminum, primary and secondary |  | Aluminium Co. of Egypt (Egyptalum) [Holding Company |  | Smelter at Nag Hammadi, | 320
|  | for Metallurgical Industries (HCMI), 90%, and private |  | Qena Governorate
interests, 10%]
Aluminum, secondary |  | Al Qantara for Ferrous Metals Co. |  | Plant at Al Qantara, Suez | 25
Governorate
Do. |  | Arab Aluminium Co. S.A.E. |  | Plant at Ismaelia | 15
Do. |  | Al Saad Aluminium Co. |  | Plant at Mostorod, Cairo | 10
Do. |  | Canex Aluminum |  | Plant at CPC Industrial Zone, 6th | NA
of October City
Do. |  | Egyptian Copper Works Co. [Holding Company for |  | Plant at Alexandria | 50
Metallurgical Industries (HCMI)]
Do. |  | Egyptian Aluminium Products Co. (Alumisr) |  | 2 plants at El-Obour City, | 12
Qalyubia Governorate and
Helwan, Cairo Governorate
Do. |  | Egyptian International Co. for Aluminum Profiles S.A.E. |  | Plant at 3rd Industrial Zone, Giza | 14
Governorate
Do. |  | General Metals Co. |  | Plant at Helwan, Cairo | 6
Governorate
Do. |  | Helwan Company for NonFerrous Industries (Government, |  | do. | 45
100%)
Do. |  | Rasheed Performance Minerals Group (RPM) |  | Plant at Borg El Arab Industrial | 100
Development Zone
Calcium carbonate |  | ASCOM Carbonate and Chemical Manufacturing (Qalaa |  | Mine at El Minya, Upper Egypt | 500
Holding, 100%)
Do. |  | Misr Quarries Development Co. S.A.E |  | Mine at Attaka Mounitain, Suez | NA
Governorate
Carbon, black |  | Alexandria Carbon Black Co. S.A.E. (Egyptian Holding Co. |  | Plant at Amerya, Alexandria | 20
|  | for the Chemical Industry, 49%; Inco-Bharat, 36%; |  | Governorate
Grasim Industries, 15%)
Cement |  | Al Nahda Cement Co. [Holding Company for Chemical |  | Plant in Qena Gvernorate | 1500
Industries (HCCI), 50%; Insurance Fund for the Arab
Contractors Co., 20%; Misr Insurance Holding Co., 20%;
Misr International for Contracting and Invistment MIC,
6%; The Arab Contractors for Investment ACI, 4%]
Do. |  | Ameryah Cement Co. [Cimentos de Portugal |  | Plant at Burg Al Arab, | 5500
|  | SGPS S.A. (Cimpor)] |  | Alexandria Governorate
Do. |  | Arab Swiss Engineering Co. (ASEC) |  | Plant at Helwan, Cairo | 3615
|  | (Suez Cement Co., 68.7%) |  | Governorate
Do. |  | Arabian Cement Co. (Cementos La Union S.A.) |  | Plant at Ain Al-Sokhna, Suez | 5000
Governorate
Do. |  | Assuit Cement Co. (Cemex Egypt) |  | Plant in Assiut Governorate | 5700
Do. |  | Egyptian Cement Co. S.A.E. (Holcim Ltd., 74%, and |  | Plant at Ain Al-Sokhna, Suez | 9500
|  | other interests, 26%) |  | Governorate
Do. |  | El-Arish Cement Co. (Ministry of Defense, 100%) |  | Plant at El Arish, North Sinai | 6500
Governorate
Do. |  | El Sewedy Cement Co. |  | Plant at Attaka, Suez Governorate | 2400
Do. |  | Medcom Cement Co. |  | Plant in Asawn Governorate | 800
Do. |  | Misr Beni Suef Cement Co. |  | Plant in Beni Suef Governorate | 3100
Do. |  | Misr Qena Cement Co. (ASEC Cement Co.) |  | Plant at Nasr City, Cairo | 2000
Governorate
Do. |  | National Cement Co. (Government, 77%, and private |  | Plant at El Tabbin, Cairo | 3100
|  | interests, 23%) |  | Governorate
Do. |  | National Cement Co. Beni Suef (Ministry of Defense, 100%) |  | Plant in Beni Suef Governorate | 12000
Do. |  | Royal El Minya Cement |  | Plant at Samallot, El Minya | 2690
Governorate
See footnotes at end of table.
TABLE 2—Continued
EGYPT: STRUCTURE OF THE MINERAL INDUSTRY IN 2021
(Thousand metric tons unless otherwise specified)
|  | Major operating companies |  |  | Annual
Commodity |  | and major equity owners |  | Location of main facilities | capacity
Cement—Continued |  | Sinai Cement Co. (Vicat Group) |  | Plant at El Arish, North Sinai | 3800
Governorate
Do. |  | Sinai White Portland Cement Co. (Aalborg Portland A/S) |  | Plant in North Sinai Governorate | 900
Do. |  | South Valley Cement Co. |  | Plant at Beni Suef Industrial | 1500
Zone, Beni Suef Governorate
Do. |  | Suez Cement Co. (HeidelbergCement Group) |  | Plant at Helwan, Cairo | 2000
Governorate
Do. |  | do. |  | Plant at Kattameya, Cairo | 1800
Governorate
Do. |  | do. |  | Plant in Suez Governorate | 3800
Do. |  | do. |  | Plant at Torah, Cairo | 4900
Governorate
Do. |  | Titan Cement Egypt (Titan Cement Co., 100%) |  | 2 plants at Alexandria and Beni | 5300
Suef
Clay:
Bentonite |  | Rasheed Performance Minerals Group (RPM) |  | Plant at Borg El Arab Industrial | 225
Development Zone, Alexandria
Governorate
Kaolin |  | El Nasr Mining Co. [Holding Company for |  | Mine in Aswan Governorate | NA
Metallurgical Industries (HCMI), 100%]
Do. |  | Sinai Manganese Co. [Holding Company for Chemical |  | Mine in South Sinai Governorate | 100
Industries (HCCI)]
Coking coal |  | El Nasr Coke and Chemicals Co. (Government, 100%) |  | Plant at Helwan, Cairo | 1400
Governorate
Copper:
Refinery |  | Egyptian Copper Works Co. [Holding Company for |  | Plant at Hagar El Nouatia, | 130
|  | Metallurgical Industries (HCMI), 100%] |  | Alexandria Governorate
Do. |  | Egyptian Metal Works |  | Plant in Cairo Governorate | NA
Do. |  | El Sewedy Electric Co. |  | Refinery at Ain Al-Sokhna, | 130
Suez Province
Smelter |  | do. |  | Smelter at Ain Al-Sokhna, | 300
Suez Province
Dolomite |  | Misr Quarries Development Co. S.A.E |  | Plant at Attaka Mountain, Suez | NA
Governorate
Feldspar |  | Mining Engineering Company (Knouz) |  | Mine in Aswan Governorate | NA
Do. |  | Misr Quarries Development Co. S.A.E |  | Plant at Attaka Mountain, Suez | NA
Governorate
Ferromanganese |  | Egyptian Ferroalloys Co. |  | Plant at Idfo, Aswan Governorate | 36
Ferrosilicon |  | do. |  | do. | 65
Fluorspar | metric tons | Egyptian Company for Mineral Resources (ECMR) |  | Mine at Mueilha, Eastern Desert, | 4500
Red Sea Governorate
Do. | do. | El Nasr Mining Co. [Holding Company for Metallurgical |  | do. | 5000
Industries (HCMI), 100%]
Glass sand |  | ASCOM Geology and Mining (Qalaa Holding, 100%) |  | Plant at Minya Industrial zone, | 180
El Minya Governorate
Glasswool |  | ASCOM Carbonate and Chemical Manufacturing |  | Plant at Ain Al-Sokhna, Suez | 200
Governorate
Gold | kilograms | Sukari Gold Mine Co. [Centamin plc, 50%, and Egyptian |  | Sukari Gold Mine, Eastern Desert, | 18000
|  | Company for Mineral Resources (ECMR), 50%] |  | Red Sea Governorate
Do. | do. | Hamash Misr for Gold Mines (Cypriot Matz Holdings, |  | Hamash Gold Mine,1 Eastern Desert | 500
|  | 50%, and Egyptian Company for Mineral Resources |  | Red Sea Governorate
(ECMR), 50%]
Gypsum |  | Al-Fayrouz Co. |  | AL Fayrouz quarry, Ras Sadir, | 350
South Sinai Province
See footnotes at end of table.
TABLE 2—Continued
EGYPT: STRUCTURE OF THE MINERAL INDUSTRY IN 2021
(Thousand metric tons unless otherwise specified)
|  | Major operating companies |  |  | Annual
Commodity |  | and major equity owners |  | Location of main facilities | capacity
Gypsum—Continued |  | ASCOM Geology and Mining (Qalaa Holding, 100%) |  | Mine at Ras Sedr, South Sinai | 216
Governorate
Do. |  | El Nasr Mining Co. (Holding Company for Metallurgical |  | Quarries at Edfo, Aswan | NA
|  | Industries (HCMI), 100%] |  | Governorate
Do. |  | Modern Suez Gypsum Co. SAE |  | Mine at Wadi Gharandel, South | 2400
Sinai Governorate
Do. |  | Sinai Manganese Co. [Holding Company for Chemical |  | Mine at Ras Mala'ab, South | 400
|  | Industries (HCCI)] |  | Sinai Governorate
Iron ore:
Ore |  | Egyptian Iron and Steel Co. (Hadisolb) (Government, 100%) |  | Mine at El-Gedida, El Bahariya | 1200
Oasis, Giza Governorate
Oxides |  | El Nasr Mining Co. [Holding Company for Metallurgical |  | Mines in Aswan and Sinai | 150
|  | Industries (HCMI), 100%] |  | Governorates
Do. |  | TAS Flowrance Group |  | Mines at Asawn, Sinai, Western | 120
Desert
Iron and steel:
Direct-reduced |  | Al Ezz El-Dekheila Steel Co. (EZDK) (Al Ezz Steel |  | El-Dekheila I, II, III plants, | 5000
|  | Rebars S.A., 55%) |  | El-Dekheila, Alexandria
Do. |  | Ezz Rolling Mills Co. SAE |  | Plant in Sadat City, Monufia | 1900
Governorate
Do. |  | Egyptian Sponge Iron and Steel Co. (ESISCO) (Beshay |  | do. | 2000
Steel Group)
Do. |  | Suez Steel Co. (Solb Misr) |  | Plant in Suez Governorate | 2000
Steel:
Raw |  | Al Ezz El-Dekheila Steel Co. (EZDK) [Al Ezz Steel |  | Plant in Alexandria Governorate | 7000
Rebars S.A. (Ezz Steel), 55%]
Do. |  | Egyptian Iron and Steel Co. (Hadisolb) [Holding Company |  | Plant in Helwan, Cairo | 600
|  | for Metallurgical Industries (HCMI), 100%] |  | Governorate
Do. |  | Egyptian American Steel Rolling Co. S.A.E (Beshay Steel |  | Plant in Sadat City, Monufia | 3000
|  | Group) |  | Governorate
Do. |  | IIC For Steel Plants Management Co. (Egyptian Steel Group) |  | Plant at Abu Saleh Center | 300
Industrial Area, Beni Suef
Governorate
Do. |  | National Port Said Steel Co. (NPSS) (Egyptian Steel Group, |  | Plant at Ain Al-Sokhna, Suez | 830
100%)
Do. |  | Suez Steel Co. (Solb Misr) |  | Plant at Suez Industrial Area, | 2100
Suez Governorate
Flat |  | Al Ezz El-Dekheila Steel Co. (EZDK) [Al Ezz Steel |  | Plant in Alexandria Governorate | 2300
Rebars S.A. (Ezz Steel), 55%]
Do. |  | Ezz Flat Steel Co. [Al Ezz Steel Rebar S.A. (Ezz Steel), 55%] |  | Plant in Suez Governorate | 1200
Do. |  | Egyptian Iron and Steel Co. (Hadisolb) [Holding Company |  | Plant at Helwan, Cairo | 1000
|  | for Metallurgical Industries (HCMI), 100%] |  | Governorate
Rebar |  | Al Ezz Steel Rebars S.A. (Ezz Steel) |  | Plant at Sadat City, Monufia | 4700
Governorate
Do. |  | AlGioshy Steel S.A.E |  | Plant at 6th of October City | 1000
Do. |  | Delta Steel Mill Co. |  | Plant in Qalyubiyah Governorate | 200
Do. |  | Egyptian American Steel Rolling Co. S.A.E (Beshay Steel |  | Plant at Sadat City, Monufia | 1200
|  | Group, 100%) |  | Governorate
Do. |  | do. |  | Plant at Raswa Industrial Zone, | 340
Port Said Governorate
Do. |  | Ezz Rolling Mills S.A. |  | Plant at 10th of Ramadan City, | 500
Sharqia Governorate
Do. |  | IIC For Steel Plants Management Co. (Egyptian Steel Group) |  | Plant at Amreya Industial Zone, | 280
Alexandria Governorate
See footnotes at end of table.
TABLE 2—Continued
EGYPT: STRUCTURE OF THE MINERAL INDUSTRY IN 2021
(Thousand metric tons unless otherwise specified)
|  | Major operating companies |  |  | Annual
Commodity |  | and major equity owners |  | Location of main facilities | capacity
Iron and steel:—Continued
Steel:—Continued
Rebar—Continued |  | IIC For Steel Plants Management Co. (Egyptian Steel Group) |  | Plant at Abu Saleh Center | 530
Industrial Area, Beni Suef
Governorate
Do. |  | International Steel Rolling Mills Co. SAE (Beshay Steel |  | Plant at Sadat City, Monufia | 700
|  | Group, 100%) |  | Governorate
Do. |  | Kandil Steel |  | do. | 1000
Do. |  | Kouta Steel Group |  | Plant at Port Said | 360
Do. |  | do. |  | Plant at Alexandria | 300
Do. |  | Misr National Steel Co. |  | Plant at Heliopolis, Cairo | 360
Governorate
Do. |  | National Port Said Steel Co. (NPSS) (Egyptian Steel Group, |  | Plant at Port Said | 350
100%)
Do. |  | do. |  | Plant at Industrial Zone of Suez | 530
Industrial Development Co., Ain
Al-Sokhna, Suez Governorate
Do. |  | Suez Steel Co. (Solb Misr) |  | Plant at Ain Al-Sokhna, Suez | 2500
Governorate
Lime |  | do. |  | Plant in Suez Governorate | 183
Do. |  | Egyptian Sponge Iron and Steel Co. (ESISCO) (Beshay |  | Plant at Sadat City, Gharbia | 200
|  | Steel Group) |  | Governorate
Do. |  | Solvay Alexandria Sodium Carbonate S.A.E. (Salvoy S.A.) |  | Plant at Alexandria | 200
Manganese |  | Sinai Manganese Co. [Holding Company for Chemical |  | Abu Zenima Mine, South | 110
|  | Industries (HCCI), 100%] |  | Sinai Governorate
Methanol |  | Delta Fertilizers & Chemical Industries Co. [Holding |  | Plant at Talkha, Dakhlia | 36
|  | Company for Chemical Industries (HCCI), 100%] |  | Governorate
Do. |  | Egyptian Methanex Methanol Co. S.A.E [Methanex Corp., |  | Plant in Damietta Governorate | 1300
50%; Arab Petroleum Investments Corp., 17%; Egyptian
Natural Gas Holding Co. (EGAS), 12%; Egyptian
Petrochemical Holding Co., 12%; Egyptian National
Gas Co. (GASCO), 9%)]
Natural gas | million cubic meters | Badr Petroleum Co. (Bapectco) (Government, 100%) |  | Allam El-Shawish, Amreya, Assil | 4000
and Karam, Badr 3, Neag 1,
and Obaiyed Fields
Do. | do. | Burullus Gas Co. (Egyptian General Petroleum Corp. |  | Burullus and Rosetta Fields | 3000
(EGPC) 50%; Edisson International, 25%; Royal
Dutch Shell plc, 25%)
Do. | do. | El Wastani Petroleum Co. (WASCO) (Dana Gas PJSC, |  | El Wastani Gas Plant, Nile Delta, | 2500
|  | 50%, and Egyptian Natural Gas Holding Co. |  | Damietta
(EGAS), 50%)
Do. | do. | Gulf of Suez Petroleum Co. S.A.E. (Gupco) [BP p.l.c., 50%, |  | Akhen and Hapi Fields, | 54
|  | and Egyptian General Petroleum Corp. (EGPC), 50%] |  | 50 kilometers from
Mediterranean shore
Do. | do. | Joint venture (BP p.l.c., 82.75%, and DEA Deutsche Erdoel |  | West Nile Delta offshore fields, | 15500
|  | AG, 17.25%) |  | North of Alexandria
Do. | do. | Khalda Petroluem Co. SAE [Apache Oil Co., 50%, and |  | Kahraman B-22 and Qasr Fields, | 5274
|  | Egyptian General Petroleum Corp. (EGPC), 50%] |  | Western Desert
Do. | do. | Petrobel Co. (Egyptian General Petroleum Corp. (EGPC) |  | Abu Madi, Baltim, Nidoco, | 12000
|  | 50%, and Eni Group, 50%) |  | and Qar'a Fields
Do. | do. | Pharaonic Petroleum Co. SAE (BP p.l.c., 50%, and Eni |  | Baltim, El Temsah, Ras el | 10000
|  | Group, 50%) |  | Barr, and North Port Said Fields
Do. | do. | Rashid Petroleum Co. S.A.E [Egyptian General Petroleum |  | Rashid Field, West Deep Marine | 3300
|  | Corp. (EGPC), 50%; Royal Dutch Shell plc, 40%; |  | Concession
Edison Gas Holding, 10%]
See footnotes at end of table.
TABLE 2—Continued
EGYPT: STRUCTURE OF THE MINERAL INDUSTRY IN 2021
(Thousand metric tons unless otherwise specified)
|  | Major operating companies |  |  | Annual
Commodity |  | and major equity owners |  | Location of main facilities | capacity
Natural gas— | million cubic meters | Shorouk Petroleum Co. SAE (Eni Group, 40%; NK Rosneft’ |  | Zohr Field, Shorouk Block, | 20680
Continued |  | PAO, 30%; Belayim Petroleum Co. SAE, 10%; BP p.l.c., |  | offshore
10%; Mubadala Petroleum, 10%)
Nitrogen:
Ammonia |  | Abu Qir Fertilizer & Chemical Industries Co. |  | Abu Qir I plant at Al Tabia, | 420
|  | [Private and public interests, 80.9%, and Egyptian |  | Alexandria Governorate
General Petroleum Corp. (EGPC), 19.1%]
Do. |  | do. |  | Abu Qir II plant at Al Tabia, | 365
Alexandria Governorate
Do. |  | Alexandria Fertilizer Co. (Alexfert) (Private, 80%, and |  | Plant at Alexandria | 730
Abu Qir Fertilizer & Chemical Industries Co., 20%)
Do. |  | Delta Fertilizers and Chemicals Industries (ASMEDA) |  | Plants at Talkha, Mansoura | 725
[Holding Company for Chemical Industries (HCCI)]
Do. |  | Egypt Basic Industries Corp. (EBIC) [OCI N.V., 60%, and |  | Plant at Ain Al-Sokhna, Suez | 730
|  | Egyptian General Petroleum Corp. (EGPC), 40%] |  | Governorate
Do. |  | Egyptian Chemical Industries (KIMA) (Chemical Industries |  | Plant at Aswan Governorate | 438
Holding Co., 55.7%; public organizations, 39.2%; private
investors, 5.5%)
Do. |  | El Nasr Company for Intermediate Chemicals (NCIC) |  | Plant at Ain AL Sokhna, | 440
|  | (Government, 100%) |  | Suez Governorate
Do. |  | El Nasr Fertilizers and Chemicals Co. (SEMADCO) |  | Plant at Attaka Mountain, Suez | 132
|  | [Holding Company for Chemical Industries (HCCI)] |  | Governorate
Do. |  | Helwan Fertilizers Co. (private) |  | Plant at Helwan Freezone, | 400
Cairo Governorate
Do. |  | Misr Fertilizer Production Co. S.A.E. (MOPCO) [Egyptian |  | Plant at Damietta Freezone | 876
Petrochemical Holdings Co. (ECHEM), 30.75%; Ministry
of Finance, 26%; National Investment Bank, 12.82%;
Egyptian Natural Gas Holding Co. (EGAS), 7.62%; Egyptian
Company for Natural Gas, 5.72%; others, 17.10%]
Ammonium nitrate |  | Abu Qir Fertilizer & Chemical Industries Co. |  | Abu Qir II plant at Al Tabia, | 876
|  | [Private and public interests, 80.9%, and Egyptian |  | Alexandria
General Petroleum Corp. (EGPC), 19.1%]
Do. |  | Delta Fertilizers and Chemicals Industries (ASMEDA) |  | Plants at Talkha, Mansoura, | 328
|  | [Holding Company for Chemical Industries (HCCI)] |  | Dakahlia Governorate
Do. |  | Egyptian Chemical Industries (KIMA) (Chemical |  | Plant at Aswan | 800
Industries Holding Co., 56%; public organizations,
39%; private investors, 5%)
Do. |  | Egyptian Fertilizers Co. (EFC) (OCI N.V., 100%) |  | Plant at Ain Al-Sokhna, Suez | 325
Governorate
Do. |  | El Nasr Fertilizers and Chemicals Co. (SEMADCO) |  | Plant at Attaka Mountain, Suez | 200
|  | [Holding Company for Chemical Industries (HCCI)] |  | Governorate
Nitric acid |  | Abu Qir Fertilizer & Chemical Industries Co. |  | Abu Qir II plant at Al Tabia, | 657
|  | [Private and public interests, 80.9%, and Egyptian |  | Alexandria Governorate
General Petroleum Corp. (EGPC), 19.1%]
Do. |  | Delta Fertilizers and Chemicals Industries (ASMEDA) |  | Plants at Talkha, Mansoura, | 328
|  | [Holding Company for Chemical Industries (HCCI)] |  | Dakahlia Governorate
Do. |  | Egyptian Chemical Industries (KIMA) (Chemical |  | Plant at Aswan | 600
Industries Holding Co., 56%; public organizations,
39%; private investors, 5%)
Do. |  | El Nasr Fertilizers and Chemicals Co. (SEMADCO) |  | Plant at Attaka Mountain, Suez | 193
|  | [Holding Company for Chemical Industries (HCCI)] |  | Governorate
Urea |  | do. |  | Abu Qir I plant at Al Tabia, | 566
Alexandria Governorate
Do. |  | do. |  | Abu Qir III plant at Al Tabia | 438
Alexandria Governorate
See footnotes at end of table.
TABLE 2—Continued
EGYPT: STRUCTURE OF THE MINERAL INDUSTRY IN 2021
(Thousand metric tons unless otherwise specified)
|  | Major operating companies |  |  | Annual
Commodity |  | and major equity owners |  | Location of main facilities | capacity
Nitrogen:—Continued
Urea—Continued |  | Alexandria Fertilizer Co. (Alexfert) (Private, 80%, and |  | Plant at Alexandria | 720
Abu Qir Fertilizer & Chemical Industries Co., 20%)
Do. |  | Egyptian Chemical Industries (KIMA) (Chemical Industries |  | Plant at Aswan Governorate | 1150
Holding Co., 55.7%; public organizations, 39.2%; private
investors, 5.5%)
Do. |  | Egptian Fertilizers Co. (EFC) (OCI N.V., 100%) |  | Plant at Ain Al-Sokhna | 1550
Suez Governorate
Do. |  | El Nasr Company for Intermediate Chemicals (NCIC) |  | do. | 1150
(Government, 100%)
Do. |  | Helwan Fertilizers Co. |  | Plant at Helwan Freezone, | 700
Cairo Governorate
Do. |  | Misr Fertilizer Production Co. S.A.E. (MOPCO) [Egyptian |  | Plant at Damietta Freezone, | 680
|  | Petrochemical Holdings Co. (ECHEM), 30.75%; Ministry |  | Damietta Governorate
of Finance, 26%; National Investment Bank, 12.82%;
Egyptian Natural Gas Holding Co. (EGAS), 7.62%; Egyptian
Company for Natural Gas, 5.72%; others, 17.10%]
Perlite |  | The Egyptian Company for the Manufacturing of Perlite |  | Plant at Alexandria | 10
(Abu Khalil Group)
Petroleum:
Crude | thousand | Belayim Petroleum Co. S.A.E. (Perobel) [Egyptian General |  | Belayim Field, Suez Gulf | 65000
| 42-gallon barrels | Petroleum Corp. (EGPC), 50%, and Eni Group, 50%)
Do. | do. | Gulf of Suez Petroleum Co. S.A.E. (Gupco) [BP p.l.c., 50%, |  | October Field, Suez Gulf | 45000
and Egyptian General Petroleum Corp. (EGPC), 50%]
Do. | do. | do. | Idfu field, Gulf of Suez |  | 9000
Do. | do. | do. |  | El Morgan Field, Suez Gulf | 27000
Do. | do. | Khalda Petroluem Co. (Apache Oil Co., 40%) |  | Kahraman B–22 and Qasr Fields, | 51500
Western Desert
Do. | do. | Suez Oil Co. [Egyptian General Petroleum Corp. (EGPC), |  | Ras Budran Field, Suez Gulf | 15000
50%; Deminex SA, 25%; Repsol S.A., 25%]
Refined | do. | Alexandria Petroleum Co. (Government, 100%) |  | Refinery at El-Mex, Alexandria | 36500
Governorate
Do. | do. | Ameriya Petroleum Refining Co. (Government, 100%) |  | Refinery at Amreya Freezone, | 27375
Alexandria Governorate
Do. | do. | Assiut Petroleum Refining Co. [Ganoub El Wadi Petroleum |  | Refinery in Assiut Governorate | 18250
Holding Co. (Ganope), 100%]
Do. | do. | Cairo Oil Refining Co. (CORC) (Government, 100%) |  | Refinery at Mostorod, Cairo | 51830
Governorate
Do. | do. | do. |  | Refinery in Tanta, Gharbia | 12775
Governorate
Do. | do. | Egyptian Refinery Co. (Arab Refinery Co., 66.6%, and |  | Refinery at Mostorod, Cairo | 63656
|  | Egyption General Petroleum Co. (EGPC), 34.4%) |  | Governorate
Do. | do. | El Nasr Petroleum Co. [Egyption General Petroleum Corp. |  | Refinery at Wadi Ferain, South | 3103
|  | (EGPC), 100%] |  | Sinai Governorate
Do. | do. | do. |  | Refinery in Suez Governorate | 52195
Do. | do. | Middle East Oil Refinery [Egyptian General Petroleum Corp. |  | Refinery at Alexandria Amreya | 36500
|  | (EGPC), 78%; Engineering for Petroleum and Processing |  | Freezone, Alexandria
|  | Industry (ENPPI), 10%; Petroleum Projects and |  | Governorate
Technical Consultations Co. (Petrojet), 10%; Suez Canal
Bank, 2%]
Do. | do. | Suez Petroleum Processing Co. (Government, 100%) |  | Refinery in Suez Governorate | 24820
See footnotes at end of table.
TABLE 2—Continued
EGYPT: STRUCTURE OF THE MINERAL INDUSTRY IN 2021
(Thousand metric tons unless otherwise specified)
|  | Major operating companies |  |  | Annual
Commodity |  | and major equity owners |  | Location of main facilities | capacity
Phosphates:
Phosphate fertilizer |  | El-Nasr Company for Intermediate Chemicals (NICC) |  | Plant at Ain Al Sokhna, Suez | 500
(Ministry of Defense, 100%)
Do. |  | Abu Zaabal Fertilizers and Chemicals (Government, 100%) |  | Plant in Qalyubiyah Governorate | 1530
Do. |  | Egyptian Financial and Industrial Co. (private, 100%) |  | Plant at Kafr El Zayat | 900
Do. |  | do. |  | Plant at Assuit | 750
Do. |  | Evergrow for Specialty Fertilizers Co. |  | Plants at Abou Rwash, Giza, | 105
Governorate and Sadat City,
Gharbia Governorate
Do. |  | Polyserve for Fertilizers and Chemicals (private, 100%) |  | Plant in Cairo Governorate | 320
Do. |  | Suez Company for Fertilizers Production (Egyptian |  | Plant at Ain Al-Sokhna, Suez | 600
|  | Financial and Industrial Co., 99.8%) |  | Governorate
Phosphate rock |  | Al Wadi Al Gadid Company for Mineral Resources and |  | Mine in New Valley Governorate | 1000
Oil Shale (Wadico) [Ganoub El Wadi Petroleum Holding
Co. (Ganope), 65%; Petrojet Co., 25%; Egyptian Mineral
Resources Authority (EMRA), 5%; Nile Petroleum Co., 5%]
Do. |  | Egyptian Company for Mineral Resources (ECMR) |  | Mine at Aswan | 500
Do. |  | El Nasr Mining Co. [Holding Company for |  | Mines at the East and West El | 5000
|  | Metallurgical Industries (HCMI), 100%] |  | Sebaaya, and the Red Sea at
El Quseir
Do. |  | Phosphate Misr Co. S.A.E. (PMC) [National Investment |  | Abu Tartur Mine, New Valley | 5000
|  | Bank, 50%; Egyptian Mineral Resources Co. (EMCR), |  | Mine, Red Sea Mine
20%; Ganoub El Wadi Holding Co., 15%; Egyptian General
Petroleum Corp., 15%]
Phosphoric acid |  | Abu Zaabal Fertilizer and Chemicals Co. (Government, 100%) |  | Plant at Qalyubiyah | 95
Do. |  | El-Nasr Company for Intermediate Chemicals (NICC) |  | Plant in the Giza Industrial Zone, | NA
|  | (Ministry of Defense, 100%) |  | Giza Governorate
Do. |  | do. |  | Plant at Ain Al Sokhna, Suez | 1800
Perlite |  | The Egyptian Co. for Perlite (Abu Kahalil Group) |  | Plant at Alexandria | 10
Rockwool |  | ASCOM Carbonate and Chemical Manufacturing |  | Plant at Ain Al-Sokhna, Suez | 30
|  | (Qulaa Holding, 100%) |  | Governorate
Salt |  | El Mex Salines Co. [Holding Company for Chemical |  | Brine at El Mex, Alexandria | 1400
|  | Industries (HCCI), 100%] |  | Governorate
Do. |  | do. |  | Brine in Port Said Governorate | 350
Do. |  | El Nasr Salines Co. [Holding Company for Chemical |  | Brine at Borg El Arab, Alexandria | 300
|  | Industries (HCCI), 100%] |  | Governorate
Do. |  | do. |  | Mine at Sebika, North Sinai | 2000
Governorate
Sand and gravel, industrial:
Quartz |  | El Nasr Mining Co. [Holding Company for |  | Mine at Aswan | 15
Metallurgical Industries (HCMI), 100%]
Do. |  | Egyptian Company for Mineral Resources (ECMR) |  | Mine at Branice near Marsa Alam | NA
Do. |  | International Group for Industrial & Agricultural Investment |  | Mine in Marsa Alam and South | NA
Aswan
Do. |  | Mining Engineering Co. (Knouz) |  | Mine at Aswan | NA
Do. |  | Misr Quarried Development Co. |  | Mine at Attaka Mountain, | NA
Suez Governorate
Unspecified |  | Egypt for Mining S.A.E (Multi Min) |  | Quarries in Abu Heesh Valley, | 365
South Sinai Governorate
Do. |  | do. |  | Quarried in Homayer Valley, | 366
South Sinai Governorate
Do. |  | Misr Quarries Development Co. S.A.E |  | Mine at Attaka Mounitain, | NA
Suez Governorate
Do. |  | Sinai Manganese Co. [Holding Company for Chemical |  | Mine in South Sinai Governorate | 500
Industries (HCCI), 100%]
See footnotes at end of table.
TABLE 2—Continued
EGYPT: STRUCTURE OF THE MINERAL INDUSTRY IN 2021
(Thousand metric tons unless otherwise specified)
|  | Major operating companies |  |  | Annual
Commodity |  | and major equity owners |  | Location of main facilities | capacity
Sand and gravel, industrial:—Continued
Unspecified—Continued |  | Sinai Manganese Co. [Holding Company for Chemical |  | Mine at Zaafarnah, Red Sea | 120
|  | Industries (HCCI), 100%] |  | Governorate
Do. |  | TAS Flowrance Group |  | Mines at Zaafrana, Red Sea | 300
Governorate, North Sinai and
South Sinai Governorates
Soda ash, synthetic |  | Salvoy Alexandria Sodium Carbonate S.A.E. |  | Plant at Alexandria2 | 130
Sodium, compounds, caustic soda |  | Egyptian Petrochemical Holding Co. [Egyptian General |  | do. | 120
Petroleum Corp. (EGPC), 100%]
Sulfuric acid |  | Abu Zaabal Fertilizers and Chemicals (Government, 100%) |  | Plant in Qalyubiyah Governorate | 350
Do. |  | Egyptian Financial and Industrial Co. (Government, 100%) |  | Plant at Kafr El Zayat, Gharbia | 175
Governorate
Do. |  | do. |  | Plant at Assuit, Assuit | 205
Governorate
Do. |  | El Nasr Company for Intermediate Chemicals (NCIC) |  | Plant in Alexandria Governorate | 165
(Government, 100%)
Do. |  | do. |  | Plant at Ain Al-Sokhna, Suez | 2400
Governorate
Do. |  | El-Nasr Co. for Fertilizer & Chemical Industries |  | Plant at Attaka, Suez | 300
|  | (SEMADCO) |  | Governorate
Do. |  | Evergrow for Specialty Fertilizers Co. |  | Plants at Abou Rwash, Giza, | 80
Governorate and Sadat City,
Gharbia Governorate
Do. |  | Middle East Oil Refinery [Egyptian General Petroleum |  | Plant at Alexandria Amreya | 20
|  | Corp. (EGPC), 78%; Engineering for Petroleum and |  | Freezone
Processing Industry (ENPPI), 10%; Petroleum Projects
and Technical Consultations Co. (Petrojet), 10%;
Suez Canal Bank, 2%]
Do. |  | Suez Company for Fertilizers Production (Egyptian |  | Plant at Ain Al-Sokhna | 425
Financial and Industrial Co., 99.8%, and private investors,
0.2%)
Talc |  | El Nasr Mining Co. [Holding Company for |  | Plant at Aswan | 50
Metallurgical Industries (HCMI), 100%]
Do. |  | Misr Quarries Development Co. S.A.E |  | Mine at Attaka Mounitain, Suez | 5
Governorate
Do. |  | TAS Flowrance Group |  | Mines at Asawn, Sinai, Western | 10
Desert
Titanium, ilmenite |  | El Nasr Mining Co. (Holding Company for |  | Mine at Abu Ghosoun, Mersa | 120
|  | Metallurgical Industries, 100%) |  | Alam
Do., do. Ditto. NA Not available.
1On care-and-maintenance status.
2Production stopped in 2016.