## Text
Advance release
This report will be included in the USGS Minerals Yearbook 2020–2021, volume III, Area Reports—International.
The Mineral Industry of Pakistan in 2020–2021
This workbook includes an embedded Word document and two tables (see tabs below).
This icon is linked to an embedded text document. Double-click on the icon to view the text document.
First posted | 2025-01-08

## Table 1
TABLE 1
PAKISTAN: PRODUCTION OF MINERAL COMMODITIES1
(Metric tons, gross weight, unless otherwise specified)
Commodity2 |  | 2017 |  | 2018 |  | 2019 |  | 2020 |  | 2021
METALS
Antimony, mine, Sb content |  | 15 |  | -- |  | -- |  | 17 |  | 66
Bauxite |  | 103412 |  | 121438 |  | 58079 | r | 104932 |  | 60700 | e
Chromium, mine, chromite:
Gross weight |  | 88781 |  | 111586 |  | 120698 | r | 121435 |  | 140126
Cr2O3 content |  | 47000 |  | 59000 |  | 64000 | r | 64000 |  | 74000 | e
Copper:
Mine, concentrates, Cu content |  | 10052 |  | 12538 |  | 13049 |  | 13200 |  | 18806
Smelter, primary |  | 10000 | e | 12500 | e | 13000 | r, e | 5700 |  | 12400
Iron ore, mine:
Gross weight | thousand metric tons | 616 |  | 685 |  | 522 | r | 645 |  | 794 | e
Fe content | do. | 197 |  | 219 |  | 167 | r | 206 |  | 254 | e
Iron and steel:
Raw steel | do. | 4966 |  | 4719 |  | 3304 | r | 3803 |  | 5320
Productse | do. | 9440 |  | 8850 |  | 8040 |  | 7820 |  | 8950
Lead:
Mine, concentrates:
Gross weight |  | 5079 |  | 8036 |  | 13481 |  | 11100 | e | 11200 | e
Pb content |  | 3250 | e | 5140 | e | 8630 | e | 7094 |  | 7277
Refinery, secondary |  | 5000 |  | 18000 |  | 32000 | r | 32000 |  | 32000
Zinc, mine, concentrates:
Gross weight |  | 38913 |  | 53957 |  | 74729 |  | 70100 | e | 70800 | e
Zn content |  | 19500 | e | 27000 | e | 37400 | e | 35054 |  | 35391
INDUSTRIAL MINERALS
Barite |  | 105554 |  | 99286 |  | 85992 | r | 105009 |  | 104000 | e
Cement, hydraulic | thousand metric tons | 38900 |  | 40800 |  | 40500 | r | 43400 |  | 49600 | e
Clay:
Bentonite |  | 79417 |  | 42932 |  | 48332 | r | 105528 |  | 45600 | e
Fire clay |  | 754701 |  | 774839 |  | 924248 | r | 858654 |  | 803000 | e
Fuller's earth |  | 9162 |  | 13592 |  | 11323 | r | 1475 |  | 2840 | e
Kaolin |  | 20666 |  | 16887 |  | 20756 | r | 11557 |  | 17400 | e
Feldspar |  | 253185 |  | 224383 |  | 365807 | r | 182907 |  | 255000 | e
Fluorspare |  | 21000 | r | 25000 | r | 50000 | r | 52000 |  | 65000
Gemstones, emerald | carats | 11890 |  | 25420 |  | 23325 |  | 11345 |  | 12300 | e
Gypsum, mine | thousand metric tons | 2178 |  | 2679 |  | 1582 | r | 2002 |  | 1820 | e
Iron oxide pigments, mineral, natural, ocher |  | 71779 |  | 90619 |  | 120097 | r | 96165 |  | 105000 | e
Magnesite |  | 21481 |  | 41017 |  | 21073 | r | 17402 |  | 8710
Nitrogen, ammonia, N content | thousand metric tons | 3100 |  | 3100 | r | 3300 | r | 3500 |  | 3400 | e
Phosphate rock:
Gross weight |  | 65000 | e | 76000 | e | 56196 | r | 67211 |  | 139000 | e
P2O5 contente |  | 16000 |  | 19000 |  | 14000 | r | 16800 |  | 34800
Pumice |  | 3200 | e | 2700 | e | 1568 | r | 3012 |  | 3960 | e
Quartz |  | 118715 |  | 120959 |  | 109493 | r | 6909 |  | 18900 | e
Salt:
Rock salt | thousand metric tons | 3493 |  | 3959 |  | 3277 | r | 3482 |  | 2860 | e
Sea salt | do. | 222 | e | 212 | e | 243 | r | 136 |  | 133 | e
Sand and gravel, industrial, silica |  | 315000 |  | 683000 |  | 693000 | r | 593000 |  | 540000 | e
Sodium compounds:
Caustic soda | thousand metric tons | 241 |  | 277 |  | 228 | r | 328 |  | 398 | e
Soda ash, synthetic | do. | 476 |  | 546 |  | 606 | r | 526 |  | 638 | e
Stone:
Crushed:
Dolomite | do. | 332 |  | 537 |  | 227 | r | 214 |  | 268 | e
Limestone | do. | 60765 |  | 76540 |  | 56735 | r | 63212 |  | 53900 | e
Dimension, marble | do. | 7118 |  | 8198 |  | 8500 | r | 4193 |  | 4860 | e
See footnotes at end of table.
TABLE 1—Continued
PAKISTAN: PRODUCTION OF MINERAL COMMODITIES1
(Metric tons, gross weight, unless otherwise specified)
Commodity2 |  | 2017 |  | 2018 |  | 2019 |  | 2020 |  | 2021
INDUSTRIAL MINERALS—Continued
Sulfur, native, S content |  | 22787 |  | 23758 |  | 17549 | r | 19537 |  | 17900 | e
Talc and related materials, soapstone |  | 177345 |  | 132272 |  | 184477 | r | 136800 |  | 232000 | e
MINERAL FUELS AND RELATED MATERIALS
Coal:
Bituminous | thousand metric tons | 2982 |  | 2856 |  | 2840 | r | 3550 |  | 3670 | e
Lignite | do. | 1221 |  | 1428 |  | 3221 | r | 4190 |  | 3990 | e
Natural gas, marketable | million cubic meters | 41474 |  | 40934 |  | 39122 | r | 36432 |  | 36523
Petroleum:
Crude | thousand 42-gallon barrels | 32799 |  | 32630 |  | 30965 | r | 27118 |  | 28189
Refinery:
Distillate fuel oil | do. | 56421 |  | 59141 |  | 51692 | r | 45510 |  | 51600 | e
Gasoline | do. | 16743 |  | 19930 |  | 18553 | r | 18535 |  | 21600 | e
Jet fuel | do. | 7024 |  | 6866 |  | 6203 | r | 3452 |  | 4420 | e
Kerosene | do. | 986 |  | 844 |  | 832 | r | 692 |  | 784 | e
Liquefied petroleum gas | do. | 3700 |  | 5318 |  | 5143 | r | 4936 |  | 5630 | e
Lubricants | do. | 1238 |  | 1361 |  | 1226 | r | 950 |  | 1190 | e
Naphtha | do. | 6864 |  | 5264 |  | 4984 | r | 2886 |  | 3490 | e
Other | do. | 217 |  | 291 |  | 294 | r | 110 |  | 70 | e
Total | do. | 93200 |  | 99000 |  | 88900 | r | 77100 |  | 88800 | e
eEstimated. rRevised. do. Ditto. -- Zero.
1Table includes data available through September 28, 2022. All data are reported unless otherwise noted. Estimated data are rounded to no more than three significant digits; may not add to totals shown.
2In addition to the commodities listed, secondary aluminum, gold, graphite, sulfur as a byproduct of natural gas, and uranium may have been produced, but available information was inadequate to make reliable estimates of output.

## Table 2
TABLE 2
PAKISTAN: STRUCTURE OF THE MINERAL INDUSTRY IN 2021
(Thousand metric tons unless otherwise specified)
Annual
Commodity |  | Major operating companies and major equity owners | Location of main facilities | capacitye
Aluminum:
Smelter, | metric | Aluminum Co. of Pakistan Industries (Pvt.) Ltd. | Smelters in Karachi, Sindh Province, and Lahore, | 2700
secondary | tons | (ALCOP) | Punjab Province
Do. | do. | Japan Metal Industries | Smelter in Karachi, Sindh Province | 1500
Do. | do. | Khan Aluminum Industries | do. | 2700
Do. | do. | Lucky Aluminum (Pvt.) Ltd. | do. | 1200
Do. | do. | Sun Metal Industries (Pvt.) Ltd. | do. | 14400
Products | do. | Pakistan Cables Ltd. | Plant in Karachi, Sindh Province | 2500
Do. | do. | Pakistan Metal Industries (Pvt.) Ltd. | do. | 4000
Antimony | do. | MTEQ Pakistan (Pvt.) Ltd. | Mines in Vashouk and Dalbandin, Balochistan | 100
Province
Barite |  | Bolan Mining Enterprises (BME) (Government of | Mine and grinding plant, Gunga, Khuzdar, | 200
|  | Balochistan, 50%, and Pakistan Petroleum Ltd., 50%) | Balochistan Province
Do. |  | Razvi Mining (Pvt.) Ltd. | Mines in Gandori, Kalan, and Retri, | 30
Khyber-Pakhtunkhwa Province
Barite-lead-zinc |  | Bolan Mining Enterprises (BME) (Government of | Mine and processing plant in Khuzdar, Balochistan | NA
|  | Balochistan, 50%, and Pakistan Petroleum Ltd., 50%) | Province
Bauxite |  | Hussain Turab Mines Pakistan (Pvt.) Ltd. | Mine in Lahore District, Punjab Province | NA
Cement |  | Askari Cement Co. Ltd. (Fauji Group, 100%) | Plant in Nizampur, Nowshera, Khyber-Pakhtunkhwa | 1700
Province
Do. |  | do. | Plant in Wah, Rawalpindi, Punjab Province | 1100
Do. |  | Attock Cement Pakistan Ltd. (Pharaon Group) | Plant in Hub, Lasbela, Balochistan Province | 3000
Do. |  | Bestway Cement Ltd. | Plant in Farooqia, Haripur, Khyber-Pakhtunkhwa | 3100
Province
Do. |  | do. | Plant in Hattar, Haripur, Khyber-Pakhtunkhwa | 1270
Province
Do. |  | do. | Plant in Kallar Kahar, Chakwal, Punjab Province | 2500
Do. |  | do. | Plant in Tatral, Chakwal, Punjab Province | 3600
Do. |  | Cherat Cement Co. Ltd. (Ghulam Faruque Group) | Plant in Lakrai, Nowshera, Khyber-Pakhtunkhwa | 4400
Province
Do. |  | Dandot Cement Co. Ltd. [Three Stars Cement (Pvt.) Ltd., | Plant in Dandot, Chakwal, Punjab Province | 500
49.5%; Rasheed Family, 31.6%; others, 18.9%]
Do. |  | Dewan Cement Ltd. (A Yousuf Dewan Co.) | Plant in Deh Dhando, Malir, Sindh Province | 1700
Do. |  | do. | Plant in Kamilpur, Haripur, Khyber-Pakhtunkhwa | 1150
Province
Do. |  | D.G. Khan Cement Co. Ltd. | Plant in Dera Ghazi Khan, Punjab Province | 2110
Do. |  | do. | Plant in Hub, Lasbela, Balochistan Province | 2840
Do. |  | do. | Plant in Khairpur, Chakwal, Punjab Province | 2110
Do. |  | Fauji Cement Co. Ltd. (Fauji Group, 100%) | Plant in Pateh Jang, Attock, Punjab Province | 3430
Do. |  | Fecto Cement Ltd. | Plant in Hattar, Haripur, Khyber-Pakhtunkhwa | 900
Province
Do. |  | Flying Cement Co. Ltd. | Plant in Mangowal, Khushab, Punjab Province | 1300
Do. |  | Gharibwal Cement Ltd. | Plant in Pind Dadan Khan, Chakwal, Punjab | 2000
Province
Do. |  | Kohat Cement Co. Ltd. [ANS Capital (Pvt.) Ltd., 55%] | Plant in Kohat, Khyber-Pakhtunkhwa Province | 5300
Do. |  | Lucky Cement Ltd. | Plant in Lakki Marwat District, Karachi, Sindh | 5460
Province
Do. |  | do. | Plant in Pezu District, Khyber-Pakhtunkhwa | 6640
Province
Do. |  | Maple Leaf Cement Factory Ltd. (Kohinoor Maple | Plant in Daudkhel, Mianwali, Punjab Province | 5590
Leaf Group)
Do. |  | Pioneer Cement Ltd. | Plant in Chenki, Khushab, Punjab Province | 5200
Do. |  | Popular Cement (Popular Group) | Plant in Kalu Kohar, Dadu, Sindh Province | 700
See footnotes at end of table.
TABLE 2—Continued
PAKISTAN: STRUCTURE OF THE MINERAL INDUSTRY IN 2021
(Thousand metric tons unless otherwise specified)
Annual
Commodity |  | Major operating companies and major equity owners | Location of main facilities | capacitye
Cement—Continued |  | Power Cement Ltd. (Arif Habib Group) | Plant in Nooriabad, Jamshoroo, Sindh Province | 3370
Do. |  | Thatta Cement Co. Ltd. (Arif Habib Group) | Plant in Makli, Thatta, Sindh Province | 693
Chromite |  | MTEQ Pakistan (Pvt.) Ltd. | Mines in Dargai, Malakand, Khyber-Pakhtunkhwa | 150
Province
Coal |  | Lakhra Coal Development Co. Ltd. (Pakistan Mineral | Coalfield in Latifabad, Hyderabad, Sindh Province, | 330
|  | Development Corp., 50%; Government of Sindh, | and powerplant at Khanote, Jamshoro, Sindh
|  | 25%; Water and Power Development Authority, | Province
Government of Pakistan, 25%)
Do. |  | Pakistan Mineral Development Corp. (Ministry of | Degari coalfield, Mastung, Balochistan Province | 17
Petroleum and Natural Resources, Government
of Pakistan, 100%)
Do. |  | do. | Shahrig-Khost-Harnai coalfield, Sibi, Balochistan | 270
Province
Do. |  | do. | Sor-Range coalfield, Quetta, Balochistan Province | 70
Do. |  | Sindh Engro Coal Mining Co. (Government of Sindh, | Thar coalfield, Block II, Tharparkar, Sindh | 3800
|  | 51%, and Engro Energy Ltd. and others, 49%) | Province
Copper:
Mine, Cu content |  | MTEQ Pakistan (Pvt.) Ltd. | NA | NA
Do. |  | Saindak Metals Ltd. [Metallurgical Corporation of China | Saindak Mine, Chagai, Balochistan Province | 15
Ltd. (MCC), 50%; Government of Balochistan, 35%;
Government of Pakistan, 15%]
Smelter, primary |  | do. | Smelter in Saindak, Balochistan Province | 20
Feldspar |  | Pakistan Minerals Co. | Mine in Karachi, Sindh Province | 400
Fertilizer |  | Engro Fertilizers Ltd. (Engro Corp., 56.3%; financial | Plant in Daharki, Ghotki, Sindh Province | 2280
institutes, 14.5%; public, 13.1%; others, 16.1%)
Do. |  | Fatima Fertilizer Co. Ltd. (Directors and affiliates, 27.3%; | Calcium ammonium nitrate plant, integrated | 420
|  | Fatima Holding Ltd., 22.9%; Arif Habib Group, 17.8%; | complex in Sadiqabad, Rahim Yar Khan,
|  | others, 32%) | Punjab Province
Do. |  | do. | Nitrophosphate plant, integrated complex in | 360
Sadiqabad, Rahim Yar Khan, Punjab Province
Do. |  | do. | Urea plant, Integrated complex in Sadiqabad, | 500
Rahim Yar Khan, Punjab Province
Do. |  | Fauji Fertilizer Bin Qasim Ltd. (Fauji Fertilizer Co., | Urea plant, Bin Qasim Eastern Industrial Zone, | 551
|  | 49.9%; Fauji Foundation, 18.3%; others, 31.8%) | Karachi, Sindh Province
Do. |  | do. | Diammonium phosphate plant, Bin Qasim Eastern | 800
Industrial Zone, Karachi, Sindh Province
Do. |  | Pakarab Fertilizer Ltd. (Fatima Group) | Calcium ammonium nitrate plant, Multan City, | 450
Punjab Province
Do. |  | do. | Nitrophosphate plant, Multan City, | 305
Punjab Province
Do. |  | do. | Urea plant, Multan City, Punjab Province | 100
Fluorspar |  | Mughne Group | Mines in Abbottabad and Parachinar, | NA
Khyber-Pakhtunkhwa Province
Do. |  | Pakistan Minerals Co. | Mine in Karachi, Sindh Province | NA
Gemstone |  | Azad Kashmir Mineral Industrial Development Corp. | Mine in Chitta Katha and Nungi Mali, | NA
Neelum Valley
Gold, mine |  | Saindak Metals Ltd. [Metallurgical Corporation of China | Saindak Mine, Chagai, Balochistan Province | NA
Ltd. (MCC), 50%; government of Balochistan
Province, 35%; Government of Pakistan, 15%]
Gypsum |  | United Gypsum (Pvt.) Ltd. | Gypsum plant in Karachi, Sindh Province | 100
See footnotes at end of table.
TABLE 2—Continued
PAKISTAN: STRUCTURE OF THE MINERAL INDUSTRY IN 2021
(Thousand metric tons unless otherwise specified)
Annual
Commodity |  | Major operating companies and major equity owners | Location of main facilities | capacitye
Iron ore |  | Bolan Mining Enterprises (BME) (Government of | Chigendik and Pachinko deposits, Nokkundi Mine, | 1000
|  | Balochistan Province, 50%, and Pakistan Petroleum | Chagai, Balochistan Province
Ltd., 50%)
Do. |  | Various companies | Small-scale local mines | 400
Lead and zinc, ore |  | MCC Huaye Duddar Mining Co. (MHD) [Metallurgical | Duddar lead-zinc mine, Lasbela, Balochistan | 500
|  | Corporation of China Ltd. (MCC), 75%, and Pakistan Mineral | Province
Development Corp. (PMDC) and Government of
Balochistan, 25%]
Natural gas | million | Eni Pakistan Ltd. | 3 gasfields in Sindh Province | 1500
cubic meters
Do. | do. | Mari Petroleum Co. Ltd. (MPCL) (Fauji Foundation, | 5 gasfields in Sindh Province; 3 gasfields in Punjab | 7700
|  | 40%, and Oil & Gas Development Co. Ltd., 20%) | Province; 1 gasfield in Balochistan Province
Do. | do. | MOL Pakistan Oil and Gas Co. (MOL Group) | 9 gasfields in Khyber-Pakhtunkhwa Province | 3400
Do. | do. | Ocean Pakistan Ltd. (OPL) (Hashoo Group) | 3 gasfields in Punjab Province | 30
Do. | do. | Oil and Gas Development Co. Ltd. (OGDCL) (Government | 44 gasfields in Sindh Province; 13 gasfields | 11400
|  | of Pakistan, 74.97%, and private investors, 25.03%) | in Punjab Province; 6 gasfields in
Khyber-Pakhtunkhwa Province; 3 gasfields
in Balochistan Province
Do. | do. | Pakistan Oilfields Ltd. (POL) | 8 gasfields in Punjab Province | 150
Do. | do. | Pakistan Petroleum Ltd. (PPL) (Government of Pakistan, | 12 gasfields in Sindh Province; 2 gasfields in | 7500
|  | 68%; PPL Employees Empowerment Trust, 7%; | Punjab Province; 1 gasfield in Balochistan
|  | private investors, 25%) | Province
Do. | do. | United Energy Group Ltd. | 9 gasfields in Sindh Province | 1550
Do. | do. | United Energy Pakistan Ltd. (United Energy Group Ltd.) | 99 gasfields in Sindh Province | 5000
Nitrogen, ammonia |  | Fatima Fertilizer Co. Ltd. (Directors and affiliates, 27.3%; | Ammonia plant, Integrated complex in Sadiqabad, | 500
|  | Fatima Group, 22.9%; Arif Habib Group, 17.8%; others, | Rahim Yar Khan, Punjab Province
32%)
Do. |  | Pakarab Fertilizer Ltd. (Fatima Group) | Ammonia plant in Multan City, Punjab Province | 290
Petroleum:
Crude, including | thousand | Eni Pakistan Ltd. | 3 oilfields in Sindh Province | 60
condensate | 42-gallon
barrels
Do. | do. | Mari Petroleum Co. Ltd. (MPCL) (Fauji Foundation, | 5 oilfields in Punjab Province; 4 oilfields in Sindh | 680
|  | 40%, and Oil & Gas Development Co. Ltd., 20%) | Province; 1 oilfield in Balochistan Province
Do. | do. | MOL Pakistan Oil and Gas Co. (MOL Group) | 9 oilfields in Khyber-Pakhtunkhwa Province | 7600
Do. | do. | Ocean Pakistan Ltd. (OPL) (Hashoo group) | 3 oilfields in Punjab Province | 50
Do. | do. | Oil and Gas Development Co. Ltd. (OGDCL) | 39 oilfields in Sindh Province; 11 oilfields in | 14100
|  | Government of Pakistan, 74.97%, and private | Punjab Province; 3 oilfields in
|  | investors, 25.03%) | Khyber-Pakhtunkhwa Province;
1 oilfield in Balochistan Province
Do. | do. | Pakistan Oilfields Ltd. (POL) | 12 oilfields in Punjab Province | 680
Do. | do. | Pakistan Petroleum Ltd. (PPL) (Government of Pakistan, | 11 oilfields in Sindh Province; 2 oilfields in | 3700
|  | 68%; PPL Employees Empowerment Trust, 7%; | Punjab Province; 1 oilfield in Balochistan
|  | private investors, 25%) | Province
Do. | do. | United Energy Group Ltd. | 5 oilfields in Sindh Province | 150
Do. | do. | United Energy Pakistan Ltd. (United Energy Group Ltd.) | 81 oilfields in Sindh Province | 2500
Refined | do. | Attock Refinery Ltd. (Attock Group, 63%) | Refinery in Rawalpindi, Punjab Province | 18700
Do. | do. | Cnergyico Pk. Ltd. | Refinery in Mouza Kund, Tehsil Gadani, | 51500
Lasbela District, Balochistan Province
Do. | do. | National Refinery Ltd. (Attock Group) | Refinery in Korangi Industrial Area, Karachi, | 24600
Sindh Province
Do. | do. | Pak-Arab Refinery Co. Ltd. (PARCO, joint venture of the | Mid-Country Refinery (MCR), Mahmood Kot, | 43800
|  | Governments of Pakistan and the Emirate of Abu Dhabi) | Punjab Province
See footnotes at end of table.
TABLE 2—Continued
PAKISTAN: STRUCTURE OF THE MINERAL INDUSTRY IN 2021
(Thousand metric tons unless otherwise specified)
Annual
Commodity |  | Major operating companies and major equity owners | Location of main facilities | capacitye
Petroleum:—Continued
Refined— | thousand | Pakistan Refinery Ltd. (Shell Petroleum Co. Ltd., 32.1%; | Refinery in Korangi Creek, Karachi District, | 17000
Continued | 42-gallon | Pakistan State Oil Co. Ltd., 24.1%; public, 20.1%; | Sindh Province
| barrels | Hascol Petroleum Ltd., 14.7%; others, 9.0%)
Phosphate rock |  | Pakistan Mining Co. Ltd. (PMCL) (Fatima Group) | NA | 150
Salt |  | Al-Muhandus Corp. (Ghani Group) | Salt mine in Quaidabad, Khushab, Punjab Province | NA
Do. |  | Hub-Pak Salt Refinery | Lake salterns in Ankerio and Mokhai, Sindh | 730
Province, and refinery in Hub Industrial Trading
Estate, Karachi, Sindh Province
Do. |  | Ghani Mines (Pvt.) Ltd. (Ghani Group) | Salt mine in Quaidabad, Khushab, Punjab Province | NA
Do. |  | Pakistan Mineral Development Corp. (Ministry of | Jatta salt mines in Khyber-Pakhtunkhwa Province | 100
Petroleum and Natural Resources, Government
of Pakistan, 100%)
Do. |  | do. | Kalabagh salt mines, Mianwali, Punjab Province | 190
Do. |  | do. | Khewra salt mine, Salt Ranges, Jhelum, Punjab | 350
Province
Do. |  | do. | Makrach salt mine, 160 km south of Islamabad | 85
Do. |  | do. | Warcha salt mines, Mianwali, Punjab Province | 630
Silica sand |  | Ghani Mines (Pvt.) Ltd. (Ghani Group) | NA | NA
Do. |  | MTEQ Pakistan (Pvt.) Ltd. | NA | 120
Soda ash, synthetic |  | ICI Pakistan Ltd. (Lucky Cement Ltd., 55%) | Plant in Khewra, Punjab Province | 425
Steel:
Raw steel |  | Agha Steel Industries Ltd. | Plant in Port Qasim Authority, Karachi, Sindh | 450
Province
Do. |  | Amreli Steels (Pvt.) Ltd. | Plant in Karachi, Sindh Province | 400
Do. |  | Frontier Foundry Steel (Pvt.) Ltd. | Unit 1 in Lahore, Punjab Province, and unit 2 in | 120
Hayatabad Industrial Estate, Peshawar,
Khyber-Pakhtunkhwa Province
Do. |  | Ittefaq Iron Industries Ltd. (Al-Shafi Group) | Plant in Manga-Raiwind area, Punjab Province | 110
Do. |  | Mughal Iron & Steel Industries Ltd. (MISIL) | Plant in Lahore, Punjab Province | 300
Do. |  | Pakistan Steel Mills Corp. (Pvt.) Ltd. (Ministry of | Plant in Bin Qasim, Karachi, Sindh Province | 1200
Industries and Production, Government of Pakistan)
Products |  | Abbas Steel Group (ASG) | Plants in Karachi, Sindh Province and Lahore, | 200
Punjab Province
Do. |  | Agha Steel Industries Ltd. | Plant in Port Qasim Authority, Karachi, Sindh | 250
Province
Do. |  | Aisha Steel Mills Ltd. (Arif Habib Group, 45.7%; | Plant in Bin Qasim, Karachi, Sindh Province | 700
Mr. Arif Habib, 19.6%; others, 34.7%)
Do. |  | Amreli Steels (Pvt.) Ltd. | Plant in Karachi, Sindh Province | 400
Do. |  | Fazal Steel (Pvt.) Ltd. | Plant in Islamabad | 130
Do. |  | International Steels Ltd. (International Industries Ltd., | Plant in Landhi, Karachi, Sindh Province | 1000
56.33%, and Sumitomo Corp., 9.08%)
Do. |  | Ittefaq Iron Industries Ltd. (Al-Shafi Group) | Plant in Manga-Raiwind area, Punjab Province | 140
Do. |  | Kamran Steel Re-rolling Mills (Pvt.) Ltd. (Kamran Steel) | Plant in Ferozwala, Sheikhupura, Punjab Province | 150
Do. |  | Mughal Iron & Steel Industries Ltd. (MISIL) | Plant in Lahore, Punjab Province | 150
Do. |  | Pakistan Steel Re-Rolling Mills (SGI Steel) | Plant in Hattar Industrial Estate, | 180
Khyber-Pakhtunkhwa Province
Do. |  | Pak Steel Re-Rolling Mills | Plant in Islamabad | 300
Do. |  | Peoples Steel Mills Ltd. | Plant in Karachi, Sindh Province | 70
Do. |  | Punjab Concast Steel Mill (Pvt.) Ltd. (Kamran Steel) | Plant in Sheikhupura, Punjab Province | 180
Do. |  | TA Corporation (Pvt.) Ltd. (Kamran Steel) | Plant in Lahore, Punjab Province | NA
See footnotes at end of table.
TABLE 2—Continued
PAKISTAN: STRUCTURE OF THE MINERAL INDUSTRY IN 2021
(Thousand metric tons unless otherwise specified)
Annual
Commodity |  | Major operating companies and major equity owners | Location of main facilities | capacitye
Stone:
Marble |  | Azeem Marble & Onyx Industries | Quarry in Karachi, Sindh Province | NA
Travertine |  | Nasrullah Marble & Granite | Quarry in Loralai, Balochistan Province | NA
Sulfur, natural gas |  | Oil and Gas Development Co. Ltd. (OGDCL) | Dakhni gasfield, Punjab Province | 20
byproduct |  | Government of Pakistan, 74.97%, and private
investors, 25.03%)
Do. |  | Pakistan Oilfields Ltd. (POL) | 20 oilfields and gasfields in Punjab Province | 500
Talc |  | Capricorn Minerals | Mine in Bandi Sadique, Mansehra, | 960
Khyber-Pakhtunkhwa Province
Do. |  | Mughne Group | Mines in Abbottabad and Parachinar, | 120
Khyber-Pakhtunkhwa Province
eEstimated. Do., do. Ditto. NA Not available.