## Text
Advance release
This report will be included in the USGS Minerals Yearbook 2020–2021, volume III, Area Reports—International.
The Mineral Industry of South Africa in 2020–2021
This workbook includes an embedded Word document and two tables (see tabs below).
This icon is linked to an embedded text document. Double-click on the icon to view the text document.
First posted | 2025-09-30
Correction posted
For more information on the USGS—the Federal source for science about the Earth, its natural and living resources, natural hazards, and the environment—visit https://www.usgs.gov or call 1–888–392–8545.
For an overview of USGS information products, including maps, imagery, and publications, visit https://store.usgs.gov/ or contact the store at 1–888–275–8747.
Any use of trade, firm, or product names is for descriptive purposes only and does not imply endorsement by the U.S. Government.
Although this information product, for the most part, is in the public domain, it also may contain copyrighted materials as noted in the text. Permission to reproduce copyrighted items must be secured from the copyright owner.

## Table 1
TABLE 1
SOUTH AFRICA: PRODUCTION OF MINERAL COMMODITIES1
(Metric tons, gross weight unless otherwise specified)
Commodity |  | 2017 |  | 2018 |  | 2019 |  | 2020 |  | 2021
METALS
Aluminum, metal, primary |  | 716000 |  | 714000 |  | 717000 |  | 717000 |  | 714000
Chromium, mine, chromite:
44% to 48% Cr2O3 | thousand metric tons | 2010 |  | 1133 |  | 1428 |  | 1156 |  | 1915
Less than 44% Cr2O3 | do. | 14661 |  | 16718 |  | 16227 |  | 12041 |  | 16635
Total |  | 16700 |  | 17900 |  | 17700 |  | 13200 |  | 18600
Cobalt:
Mine, Co contente |  | 1065 | r | 1007 | r | 1027 | r | 897 |  | 355
Refinery, metal powder and sulfate |  | 1065 | r | 1007 | r | 1027 | r | 897 |  | 355
Copper, Cu content:
Mine, concentrates |  | 65500 |  | 46900 |  | 52500 |  | 29100 |  | 28300
Smelter, primary |  | 52600 | r | 33300 | r | 26000 | r | 22000 | e | 28000 | e
Refinery, primary |  | 66200 | r | 43900 | r | 35600 | r | 21800 |  | 20400
Ferroalloys:
Ferrochromium | thousand metric tons | 3485 | r | 3516 | r | 3248 | r | 2404 |  | 3700 | e
Ferromanganese | do. | 257 |  | 236 |  | 232 |  | 122 |  | 102
Ferrosilicon | do. | 48 |  | 98 | e | 90 | r | 51 | e | 55 | e
Ferrovanadiume | do. | 7 |  | 7 |  | 7 |  | 7 |  | 7
Silicomanganese2 | do. | 160 |  | 164 |  | 172 |  | 108 |  | 151
Gold:
Mine, Au content | kilograms | 137290 |  | 117144 |  | 105185 |  | 95786 |  | 105019
Refinerye, 3, 4 | do. | 300000 |  | 370000 |  | 330000 |  | 260000 |  | 330000
Iron ore, mine:
Gross weight | thousand metric tons | 75091 |  | 74273 |  | 72407 |  | 55635 |  | 73091
Fe content | do. | 47600 |  | 47200 |  | 46100 |  | 35400 |  | 46500
Iron and steel:
Direct-reduced iron | do. | 925 |  | 835 |  | 661 |  | 176 |  | 196
Pig iron | do. | 4352 |  | 4611 |  | 3791 |  | 2103 |  | 2917
Steel:
Raw steel | do. | 6301 |  | 6327 |  | 6152 |  | 3877 |  | 5020
Products:
Hot-rollede | do. | 5600 |  | 5650 |  | 4000 |  | 2500 |  | 3200
Stainless | do. | 591 |  | 550 |  | 469 |  | 453 |  | 576
Lead:
Mine, Pb content, concentrate |  | 48150 |  | 35118 |  | 42936 |  | 28048 |  | 31224
Refinery, secondarye |  | 54000 |  | 56000 |  | 56000 |  | 55000 |  | 56000
Manganese:
Mine, metallurgical:
Gross weight:
30% to 40% Mn | thousand metric tons | 10441 |  | 10512 |  | 11718 |  | 12435 |  | 15013
40% to 45% Mn | do. | 2884 |  | 2189 |  | 2786 |  | 2002 |  | 2168
45% to 48% Mn | do. | 1209 |  | 2219 |  | 2226 |  | 1558 |  | 1863
More than 48% Mn | do. | 119 |  | -- |  | 272 | r | 204 |  | 112
Total | do. | 14700 |  | 14900 |  | 17000 |  | 16200 |  | 19200
Mn contente | do. | 5700 |  | 5800 |  | 6600 |  | 6200 |  | 7300
Refinery, metal, electrolytice | do. | 30 |  | 30 |  | 30 |  | 28 |  | 30
Nickel, Ni content:
Mine, sulfide ore, concentrate |  | 48463 |  | 43236 |  | 43443 |  | 34908 |  | 31846
Smelter, matte, for domestic usee |  | 39000 |  | 35000 |  | 35000 |  | 25000 |  | 33000
Refinery, metal, electrolytic |  | 42362 |  | 39500 |  | 39137 | r | 29123 |  | 37977
Products, chemicals |  | 4966 |  | 5281 |  | 5000 | r, e | 4800 | e | 4200 | e
Platinum-group metals:
Mine, primary:
Iridium, Ir content | kilograms | 6057 |  | 6357 |  | 6464 |  | 6186 |  | 7006
Palladium, Pd content | do. | 80713 |  | 80629 |  | 80684 |  | 66264 |  | 84336
See footnotes at end of table.
TABLE 1—Continued
SOUTH AFRICA: PRODUCTION OF MINERAL COMMODITIES1
(Metric tons, gross weight unless otherwise specified)
Commodity |  | 2017 |  | 2018 |  | 2019 |  | 2020 |  | 2021
METALS—Continued
Platinum-group metals:—Continued
Mine, primary:—Continued
Platinum, Pt content | do. | 132500 |  | 137053 |  | 132989 |  | 111993 |  | 141626
Rhodium, Rh content | do. | 18665 |  | 18608 |  | 19545 |  | 16972 |  | 20875
Ruthenium, Ru content | do. | 24821 |  | 27999 |  | 28386 |  | 25058 |  | 31463
Total | do. | 263000 |  | 271000 |  | 268000 |  | 226000 |  | 285000
Refinery:
Palladium, Pd content | do. | 93126 |  | 89667 | r | 90000 | e | 75000 |  | 105000
Platinum, Pt content | do. | 154941 | r | 155378 | r | 145000 | e | 115000 |  | 160000
Rhodium, Rh content | do. | 19830 |  | 18550 |  | 18000 | e | 15000 |  | 21000
Other, elemental content5 | do. | 34840 |  | 31800 |  | 35000 | e | 26000 |  | 41000
Total | do. | 302000 |  | 295000 | r | 288000 | r | 231000 |  | 327000
Selenium, anode slimes, Se contente | do. | 12000 |  | 9300 |  | 8500 |  | 8000 |  | 9500
Silicon, metal | thousand metric tons | 5 |  | 51 | e | 33 | e | -- | e | -- | e
Silver, mine, Ag content | kilograms | 62536 |  | 46467 |  | 55903 |  | 38118 |  | 37147
Tellurium, refinery, Te content, anode slimese |  | 5300 |  | 4200 |  | 3900 |  | 3600 |  | 4200
Titanium:
Mineral concentrates:
Ilmenite and leucoxenee | thousand metric tons | 2100 |  | 1900 |  | 1800 |  | 1700 |  | 1500
Rutile | do. | 110 | e | 110 | e | 105 |  | 95 | e | 85
Total | do. | 2210 |  | 2010 |  | 1910 |  | 1800 |  | 1590
Titaniferous slag | do. | 1000 | e | 950 | e | 903 |  | 820 | e | 720 | e
Vanadium, V content |  | 7959 |  | 7700 |  | 8030 |  | 8584 |  | 8799
Zinc, mine, Zn content, concentrate |  | 30778 |  | 28129 |  | 125157 |  | 160816 |  | 193785
Zirconium, baddeleyite and zircon |  | 361813 |  | 341308 | r | 324000 |  | 310000 | e | 320000 | e
INDUSTRIAL MINERALS
Cement, hydraulic, sales6 | thousand metric tons | 14134 |  | 13680 |  | 12726 |  | 11000 | e | 12500 | e
Clay and shale:
Clay:
Bentonite |  | 165141 |  | 173486 |  | 105084 |  | 85558 |  | 98606
Brick clay6 | thousand metric tons | 7103 |  | 5588 |  | 4706 |  | 3774 |  | 5532
Fire clay |  | 430650 |  | 525853 |  | 751238 |  | 657266 |  | 598974
Flint, raw and calcined |  | 10064 |  | 4421 |  | 5390 |  | 2164 |  | 52429
Fullers earth, attapulgite |  | 18286 |  | 17246 |  | 11090 |  | 12496 |  | 13189
Kaolin |  | 31186 |  | 23724 |  | 27827 |  | 20639 |  | 29168
Plastic clay |  | -- |  | 2092 |  | 12604 |  | -- |  | --
Shale:6
For brickmaking | thousand metric tons | 1036 |  | 1043 |  | 1035 |  | 554 |  | 687
For cement6 | do. | 356 |  | 305 |  | 252 |  | 220 |  | 248
Diamond, gem and industrial | thousand carats | 9693 |  | 9912 |  | 7181 |  | 8471 |  | 9724
Feldspar, mine |  | 116705 |  | 76803 |  | 76255 |  | 48427 |  | 65726
Fluorspar:e
Acid grade |  | 206000 |  | 198000 | r | 236000 | r | 240000 |  | 360000
Metallurgical grade |  | 12000 |  | 14000 | r | 17000 | r | 47000 |  | 43000
Total |  | 218000 |  | 212000 | r | 253000 | r | 287000 |  | 403000
Garnet, industrial |  | 211394 |  | 278205 |  | 179057 |  | 153743 |  | 144874
Gemstones:
Amethyst | kilograms | 500 |  | 500 |  | 500 |  | 450 | e | 500 | e
Emerald | do. | -- |  | 2 |  | 2 |  | -- |  | -- | e
Gypsum, mine |  | 320685 |  | 321988 |  | 277102 |  | 205542 |  | 273241
Heliume | million cubic meters | -- |  | -- |  | -- |  | 130000 |  | 550000
Lime6 | thousand metric tons | 1221 |  | 1332 |  | 1239 |  | 1004 |  | 1152
Magnesite, crudee |  | 80000 |  | 90000 |  | 99000 |  | 90000 |  | 99000
Mica, ground and scrap |  | 21 |  | 32 |  | 9 |  | 194 |  | 630
Nitrogen, ammonia, N content |  | 500000 |  | 470000 |  | 460000 |  | 450000 |  | 430000
See footnotes at end of table.
TABLE 1—Continued
SOUTH AFRICA: PRODUCTION OF MINERAL COMMODITIES1
(Metric tons, gross weight unless otherwise specified)
Commodity |  | 2017 |  | 2018 |  | 2019 |  | 2020 |  | 2021
INDUSTRIAL MINERALS—Continued
Perlitee |  | 1000 |  | 1000 |  | 1000 |  | 950 |  | 1000
Phosphate rock:
Compounds, phosphoric acid, P2O5 content | thousand metric tons | 450 |  | 453 |  | 382 |  | 287 |  | 301
Gross weight | do. | 2079 |  | 2058 |  | 1826 |  | 1281 |  | 2132
P2O5 content | do. | 769 |  | 761 |  | 676 |  | 474 |  | 780
Phosphoric acid7, 8 |  | 449697 |  | 452526 |  | 382035 |  | 287000 |  | 301000
Salt |  | 492860 |  | 478285 |  | 510012 |  | 538355 |  | 543955
Sand and gravel, industrial, unspecified | thousand metric tons | 2401 |  | 2288 |  | 2269 |  | 2116 |  | 2075
Sodium, compounds, sodium sulfate, natural |  | 57493 |  | 44008 |  | 42581 |  | 32114 |  | 35674
Stone, sand, and gravel, construction:
Sand and gravel:6
Aggregate | thousand metric tons | 52102 |  | 48223 |  | 47172 |  | 38791 |  | 42712
Sand | do. | 14306 |  | 13707 |  | 11778 |  | 10087 |  | 12585
Stone:
Crushed, limestone, including dolomite | do. | 23752 |  | 22746 |  | 22275 |  | 20288 |  | 23983
Dimension:
Granite, including norite6 |  | 291148 |  | 387397 |  | 384019 |  | 371212 |  | 515863
Slate |  | 848 |  | 2000 | e | 2000 | e | 2000 | e | 6000 | e
Sulfur, byproduct, S content:
Metallurgy |  | 62824 |  | 44279 | r | 720000 | r, e | 405000 | e | 32000 | e
Petroleum |  | 193786 |  | 195348 | r | 180000 | e | 170000 | e | -- | e
Total |  | 257000 |  | 240000 | r | 900000 | r, e | 575000 | e | 32000 | e
Talc and related minerals:
Pyrophyllite, wonderstone |  | 55048 |  | 98245 |  | 134451 |  | 92318 |  | 270944
Talc |  | 3728 |  | 3897 |  | 979 |  | -- |  | --
Vermiculite |  | 166084 |  | 141346 |  | 158013 |  | 118223 |  | 150104
Wollastonitee |  | 1100 |  | 1100 |  | 1200 | r | 1200 |  | 1200
MINERAL FUELS AND RELATED MATERIALS
Coal, marketable:
Anthracite | thousand metric tons | 3336 |  | 3317 |  | 3808 |  | 4301 |  | 3072
Bituminouse | do. | 247000 |  | 246000 |  | 251000 |  | 240000 |  | 222000
Metallurgicale | do. | 2300 |  | 3900 |  | 4000 |  | 3800 |  | 3600
Coke, metallurgical, marketablee | do. | 1900 |  | 1900 |  | 1900 |  | 1800 |  | 1900
Natural gas | million cubic meters | 822 |  | 685 |  | 734 |  | 618 |  | 49
Petroleum:
Natural gas liquids, refinery | thousand 42-gallon barrels | 322 |  | 250 |  | 312 |  | 335 |  | 164
Refinery:
Distillate fuel oil | do. | 43723 |  | 40411 |  | 63701 | r | 51000 | e | 38000 | e
Gasoline | do. | 51035 |  | 48348 |  | 40901 | r | 33000 | e | 24000 | e
Jet fuel | do. | 16352 |  | 16011 |  | 16653 | r | 13000 | e | 9800 | e
Kerosene | do. | 4785 |  | 4677 |  | 4607 | r | 3700 | e | 2700 | e
Liquefied petroleum gas | do. | 4698 |  | 2854 |  | 2564 | r | 2100 | e | 1500 | e
Residual fuel oil | do. | 5961 |  | 18335 |  | 16695 | r | 13000 | e | 9900 | e
Other, including lubricants and greases | do. | 4068 |  | 3852 |  | 3939 | r | 3200 | e | 2300 | e
Total | do. | 131000 |  | 134000 |  | 149000 | r | 119000 | e | 88200 | e
Uranium, mine, U content |  | 310 |  | 196 |  | 138 |  | 112 |  | 129
eEstimated. rRevised. do. Ditto. -- Zero.
1Table includes data available through December 27, 2022. All data are reported unless otherwise noted. Totals and estimated data are rounded to no more than three significant digits; may not add to totals shown.
2Reported by the International Manganese Institute.
3Data are for the Rand Refinery (Pty) Ltd.
4Production is based on fiscal year, with a starting date of October 1 of the year shown.
5May include small amounts of gold.
6Sales
7Data are for Foskor (Pty) Ltd.
8Production is based on fiscal year, with an ending date of March 31 of the year shown.

## Table 2
TABLE 2
SOUTH AFRICA: STRUCTURE OF THE MINERAL INDUSTRY IN 2021
(Thousand metric tons unless otherwise specified)
Major operating companies and
Commodity |  | major equity owners | Location of main facilities | Annual capacity
Aggregates, unspecified |  | AfriSam Consortium (Pty) Ltd. | 18 mines in Gauteng, KwaZulu-Natal, | 10,000.
Mpumalanga, and Western Cape Provinces
Do. |  | Lafarge Mining South Africa (Pty) Ltd. | 21 mines in Eastern Cape, Free State, | 6,000.e
|  | (LafargeHolcim Ltd., 76.3%) | KwaZulu-Natal, Limpopo, Mpumalanga,
and Western Cape Provinces
Do. |  | Pretoria Portland Cement Co. (Pty) Ltd. | Mines at Francistown, Kgale, Laezonia, and | 3,000.
|  | (Barloworld Trust Co. Ltd., 68%) | Mooiplaas
Aluminum |  | South32 Ltd. | Hillside smelter at Richards Bay | 726.
Andalusite |  | Imerys South Africa (Pty) Ltd. (Imerys Group) | Annesley and Segorong Mines at Penge, | 250.e
and Thabazimbi Mine near Thabazimbi
Do. |  | Andalusite Resources (Pty) Ltd. [African | Maroeloesfontein Mine, near Thabazimbi, | 75.e
|  | Mineral Trading and Exploration (Pty) Ltd.] | Northern Cape Province
Antimony | metric tons | Stibium Mining (Pty) Ltd. | Cons Murch Mine near Gravelotte1 | 5,500.
Cement |  | Pretoria Portland Cement Co. (Pty) Ltd. | De Hoek, Dwaalboom, Hercules, Jupiter, | 7,000.
|  | (Barloworld Trust Co. Ltd., 68%) | Riebeeck, and Slurry plants
Do. |  | AfriSam Consortium (Pty) Ltd. | Dudfield, Roodepoort, and Ulco plants | 4,600.
Do. |  | Lafarge Industries South Africa (Pty) Ltd. | Lichtenburg plant in North West Province | 3,200.
(LafargeHolcim Ltd., 76.3%)
Do. |  | Dangote Cement South Africa (Pty) Ltd. | Plants near Delmas in Mpumalanga Province | 2,900.
|  | (Dangote Industries Ltd., 64%) | and at Lichtenburg
Do. |  | Natal Portland Cement Co. (Pty) Ltd. | Simuma plant in KwaZulu-Natal Province | 1,800.
(Cimentos de Portugal SGPS, S.A., 98%)
Do. |  | Mamba Cement Co. (Pty) Ltd. | Plant near Northam | 1,000.
Chromium:
Chromite |  | Samancor Chrome (Pty) Ltd. [International | Eastern Chrome Mines in Limpopo Province | 5,000.e
|  | Mineral Resources BV, 70%, and Batho Barena | and Western Chrome Mines in North West
|  | (Pty) Ltd., 28%] | Province
Do. |  | Glencore plc, 79.5%, and Merafe Resources | Magareng Mine in Mpumalanga Province | 1,200.
Ltd., 20.5%
Do. |  | do. | Thorncliffe Mine at Steelpoort | 995.
Do. |  | do. | Kroondal Mine at Rustenburg | 850.
Do. |  | do. | Helena Mine at Steelpoort | 825.
Do. |  | do. | Waterval Mine in North West Province | 650.
Do. |  | do. | Boshoek Mine in North West Province | NA.
Do. |  | Sibanye-Stillwater Ltd. | Marikana Mines (Eastern Platinum, Karee, | 1,700.e
and Western Platinum) and Pandora Mine
Do. |  | do. | Waterval Plant near Rustenburg Mine | 830.e
Do. |  | Tharisa Minerals (Pty) Ltd. | Tharisa Mine in North West Province | 1,920.
Do. |  | Assore Ltd. | Dwarsrivier Mine in Mpumalanga Province | 1,600.e
Do. |  | Hernic Ferrochrome (Pty) Ltd. (Mitsubishi | Bokone and Morula Mines near Brits1 | 1,500.
Corp., 51%)
Do. |  | Anglo American Platinum Ltd. (Anglo American | Plants at Amandelbult Mine near Northam | 1,000.e
plc, 78%) (Amplats)
Do. |  | Eastern Platinum Ltd. (Eastplats) | Crocodile River Mine in North West Province | 1,000.e
Do. |  | Northam Platinum Ltd. [Zambezi Platinum (RF) Ltd., | Booysendal Mine near Roossenekal, Eland | 1,000.e
|  | 31.37%, and Coronation Asset Management | Mine near Brits, and Zondereinde Mine
|  | (Pty) Ltd., 27.71%] | near Northam
Do. |  | Nkomati Joint Venture (African Rainbow Minerals | Nkomati Mine in Mpumalanga Province1 | 900.
Ltd., 50%, and MMC Norilsk Nickel, 50%)
Do. |  | Cheetah Chrome South Africa (Pty) Ltd. | Dilokong Mine, near Burgersfort in | 800.
Mpumalanga Province1
Do. |  | Afarak Group Oyj | Mecklenburg, Stellite, and Zeerust Mines1 | 500.e
Do. |  | Siyanda Resources (Pty) Ltd. | Masa Plant at Union Mine near Northam | 330.
Do. |  | Two Rivers Platinum Mine (Pty) Ltd. (African | Two Rivers Platinum Mine near Steelpoort | 320.e
Rainbow Minerals Ltd., 55%, and Impala
Platinum Holdings Ltd., 45%)
See footnotes at end of table.
TABLE 2—Continued
SOUTH AFRICA: STRUCTURE OF THE MINERAL INDUSTRY IN 2021
(Thousand metric tons unless otherwise specified)
Major operating companies and
Commodity |  | major equity owners | Location of main facilities | Annual capacity
Chromium:—Continued
Ferrochromium |  | Samancor Chrome (Pty) Ltd. [International | Plants near Brits, Burgersfort, eMalahnai, | 2,400.
|  | Mineral Resources BV, 70%, and Batho Barena | Lydenburg,2 Middelburg, and Rustenburg
(Pty) Ltd., 28%]
Do. |  | Glencore plc, 79.5%, and Merafe Resources | Lion plant at Steelpoort | 720.
Ltd., 20.5%
Do. |  | do. | Wonderkop plant at Marikana | 553.
Do. |  | do. | Rustenburg plant at Rustenburg | 430.
Do. |  | do. | Lydenburg plant at Lydenburg | 396.
Do. |  | do. | Boshoek plant at Boshoek | 240.
Do. |  | Traxys Group | Plant at Richards Bay1 | 150.
Do. |  | Afarak Group Oyj | Mogale plant in Gauteng Province | 55.e
Clay and shale:
Brick clay |  | Corobrik (Pty) Ltd. | Quarries at Bellville, Durban, Glencoe, Kempton | 3,600.e
Park, Klerksdorp, Oberholzer, Pietersburg,
Potchefstroom, Pretoria, Roodeport, Springs,
Welcom, Westonaria, and Witbank
Do. |  | Brikor Ltd. | Ilangabi Mine in Gauteng Province | 800.
Fire clay |  | Ceramic Industries Ltd. | Quarries at Pretoria, Vereeniging, and | 530.e
Waterberg
Coal |  | Exxaro Resources Ltd. (BEE Holdco, 52.3%) | Grootegeluk Mine in Limpopo Province | 33,400.
Do. |  | do. | Matla Mine in Mpumalanga Province | 8,500.e
Do. |  | do. | Leeuwpan Mine in Mpumalanga Province | 7,000.e
Do. |  | do. | Belfast Mine in Mpumalanga Province | 2,700.
Do. |  | do. | Dorstfontein Complex in Mpumalanga Province | 2,500.e
Do. |  | do. | Forzando Complex in Mpumalanga Province | 2,000.e
Do. |  | Exxaro Resources Ltd., 50%, and Wescoal Holdings | Arnot Mine in Mpumalanga Province1 | 5,000.
Ltd., 50%
Do. |  | Exxaro Resources Ltd., 50%, and Thungela | Mafube Mine near Sasolburg | 4,200.
Resources Ltd., 50%
Do. |  | Sasol Ltd. | Syferfontein Mine near Secunda | 11,000.
Do. |  | do. | Twistdraai Mine near Secunda | 9,700.
Do. |  | do. | Middelbult Mine near Secunda | 8,000.
Do. |  | do. | Impumelelo Mine near Secunda | 6,800.
Do. |  | do. | Bosjesspruit Mine near Secunda | 6,300.
Do. |  | do. | Brandspruit Mine near Secunda1 | 3,300.
Do. |  | do. | Sigma Mine near Sasolburg | 1,900.
Do. |  | South32 Ltd. | Middelburg and Wolverkrans Mines in | 17,000.
Mpumalanga Province
Do. |  | do. | Khutala Mine in Mpumalanga Province | 12,000.
Do. |  | do. | Klipspruit Mine in Mpumalanga Province | 7,000.
Do. |  | Thungela Resources Ltd. | Khwezela Mine near Witbank | 8,700.
Do. |  | do. | Zibulo Mine in Mpumalanga Province | 8,000.
Do. |  | do. | Goedehoop Mine in Mpumalanga Province | 7,500.
Do. |  | do. | Isibonelo Mine in Mpumalanga Province | 5,000.
Do. |  | do. | Greenside Mine near Witbank | 5,000.e
Do. |  | Seriti Coal (Pty) Ltd. | New Vaal Mine near Vanderbijlpark | 18,000.
Do. |  | do. | Kriel Mine in Mpumalanga Province | 10,000.
Do. |  | do. | New Denmark Mine in Mpumalanga Province | 5,000.
Do. |  | Glencore plc, 79.8%, and African Rainbow | Impunzi Complex and Tweefontein | 18,000.e
|  | Minerals Ltd., 20.2% | Complex at Witbank
Do. |  | do. | Goedgevonden Complex at Witbank | 7,700.
Do. |  | Glencore plc | Zonnebloem Mine in Mpumalanga Province | 3,300.e
Do. |  | Optimum Coal Mine (Pty) Ltd. [Tegeta | Optimum Complex in Mpumalanga Province1 | 10,000.
Exploration & Resources (Pty) Ltd., 67.6%]
Do. |  | do. | Koornfontein Mine in Mpumalanga Province1 | 3,500.
See footnotes at end of table.
TABLE 2—Continued
SOUTH AFRICA: STRUCTURE OF THE MINERAL INDUSTRY IN 2021
(Thousand metric tons unless otherwise specified)
Major operating companies and
Commodity |  | major equity owners | Location of main facilities | Annual capacity
Coal—Continued |  | Wescoal Holdings Ltd. | Vanggatfontein Mine in Mpumalanga Province | 4,000.
Do. |  | do. | Elandspruit Mine in Mpumalanga Province | 3,100.
Do. |  | do. | Khanyisa Mine in Mpumalanga Province | 1,200.
Do. |  | Mbuyelo Coal (Pty) Ltd. (Mbuyelo Group, 49%, | Manungu, Vlakvarkfontein, and Welgemeend | 8,000.e
|  | and IchorCoal N.V., 45%) | Mines in Mpumalanga Province
Do. |  | Universal Coal plc | New Clydesdale Colliery in Mpumalanga Province | 3,000.
Do. |  | do. | North Block Complex in Mpumalanga Province | 2,600.
Do. |  | do. | Kangala Mine in Mpumalanga Province | 2,400.
Do. |  | Canyon Coal (Pty) Ltd. [Menar Holding (Pty) Ltd.] | Hakhano1, Khanye, Phalanndwa and Singani | 3,700.e
Mines in Mpumalanga Province
Do. |  | Menar Holding (Pty) Ltd. | Savmore Mine in Mpumalanga Province | 2,000.e
Do. |  | Zululand Anthracite Colliery (Pty) Ltd. | Mine near Emakhalathini | 870.e
[Menar Holding (Pty) Ltd., 76%]
Do. |  | Iyanga Mining (Pty) Ltd. | Klipfontein, Leeuwpoort, and Welgelegen | 6,000.e
Mines in Mpumalanga Province
Do. |  | Hosken Consolidated Coal (Pty) Ltd. | Palesa Mine in Mpumalanga Province | 3,300.e
Do. |  | do. | Mbali Mine in Mpumalanga Province | 1,500.e
Do. |  | Izimbiwa Coal (Pty) Ltd. (Phembani Group, 50.01%, | Middelburg Complex | 3,800.e
and Glencore plc, 49.99%)
Do. |  | Umcebo Mining Ltd. (Glencore plc, 48.7%) | Wonderfontein Mine near Belfast | 3,700.e
Do. |  | Vunene Mining (Pty) Ltd. (IchorCoal N.V., 76%) | Vunene Mine in Mpumalanga Province | 2,100.e
Do. |  | do. | Mbali Mine in Mpumalanga Province | 1,600.
Do. |  | Eyethu Coal (Pty) Ltd. | Mooifontein and other mines in Mpumalanga | 3,100.e
Province
Do. |  | Imbawula Group | Spitzkop and Tselentis Mines near Ermelo | 2,800.
Do. |  | Kuyasa Mining (Pty) Ltd. | Delmas Mine | 2,000.
Cobalt:
Mine | metric tons | Nkomati Joint Venture (African Rainbow Minerals | Nkomati Mine in Mpumalanga Province1 | 1,200.e
Ltd., 50%, and MMC Norilsk Nickel, 50%)
Do. | do. | Anglo American Platinum Ltd. (Anglo American | Amandelbult, Kroondal, Modikwa, | 500.e
|  | plc, 78%) (Amplats) | Mogalakwena and Mototolo Mines in
Bushveld Complex
Refinery | do. | Impala Platinum Holdings Ltd. (Implats) | Base Metals Refinery | 900.e
Copper:
Mine |  | Palabora Mining Co. Ltd. | Palabora Mine at Phalaborwa | 65.3
Do. |  | Anglo American Platinum Ltd. (Anglo American | Amandelbult, Kroondal, Modikwa, | 13.3
|  | plc, 78%) (Amplats) | Mogalakwena and Mototolo Mines in
Bushveld Complex
Do. |  | Nkomati Joint Venture (African Rainbow Minerals | Nkomati Mine in Mpumalanga Province | 10.
Ltd., 50%, and MMC Norilsk Nickel, 50%)
Do. |  | Impala Platinum Holdings Ltd. (Implats) | Impala Rustenburg Mine near Phokeng | 7.3
Do. |  | Black Mountain Mineral Development Co. | Black Mountain Mine near Aggeneys in | 6.3
|  | (Pty) Ltd. (Vedanta Resources Ltd., 69.6%) | Northern Cape Province
Smelter |  | Palabora Mining Co. Ltd. | Smelter at Phalaborwa | 110.3
Do. |  | Anglo American Platinum Ltd. (Anglo American | Rustenburg Smelter near Rustenburg | 11.3
plc, 78%) (Amplats)
Do. |  | Impala Platinum Holdings Ltd. (Implats) | Smelter near Phokeng | 7.3
Refinery |  | Palabora Mining Co. Ltd. | Refinery at Phalaborwa | 140.3
Do. |  | Anglo American Platinum Ltd. (Anglo American | Refinery near Rustenburg | 13.3
plc, 78%) (Amplats)
Do. |  | Sibanye-Stillwater Ltd. | Refinery at Brakpan | 9.3
Do. |  | Impala Platinum Holdings Ltd. (Implats) | Refinery at Springs | 7.3
Diamond | thousand | De Beers Consolidated Mines Ltd. (DeBeers | Venetia Mine in Northern Cape Province | 7,500.
| carats | Group of Companies, 76%)
Do. | do. | do. | Voorspoed Mine1 in Free State Province | 800.
Do. | do. | Petra Diamonds Ltd. | Finsch Mine in Northern Cape Province | 2,000.
See footnotes at end of table.
TABLE 2—Continued
SOUTH AFRICA: STRUCTURE OF THE MINERAL INDUSTRY IN 2021
(Thousand metric tons unless otherwise specified)
Major operating companies and
Commodity |  | major equity owners | Location of main facilities | Annual capacity
Diamond— | thousand | Petra Diamonds Ltd. | Cullinan Mine in Gauteng Province | 1,700.
Continued | carats
Do. | do. | do. | Koffiefontein Mine in Free State Province | 85.
Do. | do. | Ekapa Mining (Pty) Ltd. | Kimberley Mine in Northern Cape Province | 800.
Do. | do. | DiamondCorp plc | Lace Mine1 near Kroonstad | 500.
Do. | do. | Jagersfontein Developments (Pty) Ltd. | Jagersfontein Mine in Free State Province | 250.e
Do. | do. | West Coast Resources (Pty) Ltd. (Trans Hex | Namaqualand operations | 130.e
Group, 67.2%)
Do. | do. | Batho Pele cooperative4 | Near Kimberley Mine in Northern Cape Province | NA.
Fertilizers, phosphate |  | Foskor (Pty) Ltd. | Plant at Richards Bay | 350.
Fluorspar |  | Vergenoeg Mining Corp. (Pty) Ltd. | Vergenoeg Mine at Rust de Winter | 250 acid-grade;
|  | (Minerales Y Productos Derivados SA, 85%) |  | 30 metallurgical grade.
Do. |  | Sephaku Fluoride Ltd. (SepFluor) | Nokeng Mine at Rust de Winter | 180 acid grade;
30 metallurgical grade.
Garnet, industrial |  | Mineral Commodities Ltd. (MCL) | Tormin Mine in Western Cape Province | 300.
Gemstones:
Amethyst | kilograms | Artisanal miners | Mines at Boekenhouthoek | 500.e
Emerald | do. | Magnum Mining & Exploration Ltd. | Gravelotte Mine | 600.
Gold:
Mine5 | do. | Harmony Gold Mining Co. Ltd. | Tshepong Mine in Free State Province | 9,000.
Do. | do. | do. | Moab Khotsong Mine in Free State Province | 7,700.
Do. | do. | do. | Kusasalethu Mine in Gauteng Province | 5,300.
Do. | do. | do. | Doornkop Mine in Gauteng Province | 3,500.
Do. | do. | do. | Kalgold, Phoenix, and other surface operations | 2,700.
Do. | do. | do. | Target 1 Mine in Free State Province | 2,600.
Do. | do. | do. | Bambanani Mine in Free State Province | 2,400.
Do. | do. | do. | Masimong Mine in Free State Province | 2,200.
Do. | do. | do. | Joel Mine in Free State Province | 1,900.
Do. | do. | do. | Unisel Mine in Free State Province | 1,000.
Do. | do. | Sibanye-Stillwater Ltd. | Kloof Mine in Gauteng Province | 17,000.e
Do. | do. | do. | Beatrix Mine in Free State Province | 6,800.e
Do. | do. | do. | Driefontein Mine in Gauteng Province | 5,800.e
Do. | do. | do. | Burnstone Mine in Mpumalanga Province 1 | 3,900.
Do. | do. | do. | Cooke Operations in Gauteng Province | 1,600.e
Do. | do. | AngloGold Ashanti Ltd. (Anglo American plc, | Mponeng Mine in Gauteng Province | 10,000.
41.8%)
Do. | do. | do. | Tau Tona Mine in Gauteng Province 1 | 8,100.
Do. | do. | do. | Surface Operations in North West Province | 7,000.e
Do. | do. | Gold Fields Ltd. | South Deep Mine in Gauteng Province | 9,200.
Do. | do. | Pan African Resources plc | Barberton Mine in Mpumalanga Province | 3,400.
Do. | do. | do. | Elikhulu Tailings Retreatment Project in | 2,300.
Mpumalanga Province
Do. | do. | do. | Evander Mines’ 8 Shaft in Mpumalanga Province | 1,200.
Do. | do. | do. | Barberton Tailings Retreatment Project in | 780.
Mpumalanga Province
Do. | do. | DRDGold Ltd. (Sibanye-Stillwater Ltd., 50.1%) | Ergo and Far West Gold Recovery Operations | 6,200.e
in Gauteng Province
Do. | do. | Village Main Reef Ltd. (Heaven-Sent Capital | Kopanang Mine in Free State Province | 2,900.e
Group)
Do. | do. | do. | Tau Lekoa Mine in North West Province | 2,500.e
Do. | do. | Gold One International Ltd. | Modder East Mine in Gauteng Province | 4,700.
Do. | do. | Anglo American Platinum Ltd. (Anglo American | Amandelbult, Kroondal, Modikwa, | 3,000.e
|  | plc, 78%) (Amplats) | Mogalakwena and Mototolo Mines in
Bushveld Complex
Refinery | metric tons | Rand Refinery (Pty) Ltd. (AngloGold Ashanti | Plant at Germiston in Gauteng Province | 410.
Ltd., 42.41%, and Sibanye-Stillwater Ltd., 33.15%)
See footnotes at end of table.
TABLE 2—Continued
SOUTH AFRICA: STRUCTURE OF THE MINERAL INDUSTRY IN 2021
(Thousand metric tons unless otherwise specified)
Major operating companies and
Commodity |  | major equity owners | Location of main facilities | Annual capacity
Iron and steel:
Iron ore |  | Kumba Iron Ore Ltd. | Sishen Mine at Sishen | 38,000.
Do. |  | do. | Kolomela Mine in Northern Cape Province | 14,000.
Do. |  | Assmang (Pty) Ltd. | Khumani Mine in Northern Cape Province | 16,000.
Do. |  | do. | Beeshoek Mine near Postmasburg | 4,000.
Do. |  | Palabora Mining Co. Ltd. | Palabora Mines at Phalaborwa | 10,000.
Do. |  | Sedibeng Iron Ore (Pty) Ltd. [Black Ginger | Mine at Postmasburg in Northern Cape | 2,000.
|  | (Pty) Ltd., 64%] | Province
Do. |  | Foskor (Pty) Ltd. | Foskor Mine and plant at Phalaborwa | 1,400.
Do. |  | Afrimat Ltd. | Demaneng Mine in Northern Cape Province | 1,000.
Pig iron |  | ArcelorMittal South Africa Ltd. | Plants at Vanderbijlpark | 3,200.
Do. |  | do. | Plant at Newcastle | 1,800.
Do. |  | Richards Bay Minerals (RBM) (Rio Tinto plc, | Smelter at Richards Bay | 550.
74%, and Blue Horizon Investments, 24%)
Steel, raw |  | ArcelorMittal South Africa Ltd. | Plant at Vanderbijlpark | 2,900.
Do. |  | do. | Plants at Newcastle and Vereeniging | 1,900.
Do. |  | do. | Plant at Saldanha1 | 1,300.
Do. |  | Columbus Stainless (Pty) Ltd. (Acerinox SA, 76%) | Stainless steel plant at Middelburg | 750.
Do. |  | Scaw Metals Group | Germiston plant, Johannesburg | 600.
Do. |  | Davsteel Division (Cape Gate Pty. Ltd.) | Plant at Vanderbijlpark | 485.
Do. |  | Cape Town Iron & Steel Works (Pty) Ltd. (Cisco) | Kuils River plant, Cape Town1 | 300.
Steel, rolled |  | Davsteel Division (Cape Gate Pty. Ltd.) | Plant at Vanderbijlpark | 460.
Do. |  | Cape Town Iron & Steel Works (Pty) Ltd. (Cisco) | Kuils River plant, Cape Town1 | 300.e
Do. |  | Duferco Steel Processing Ltd. | Cold-rolled slab steel plant at Saldanha Bay | 240.
Lead, mine |  | Black Mountain Mineral Development Co. | Black Mountain Mine near Aggeneys in | 55.
|  | (Pty) Ltd. (Vedanta Resources Ltd., 69.6%) | Northern Cape Province
Lime |  | Idwala Lime [Idwala Industrial Holdings (Pty) Ltd.] | Plant at Daniëlskuil | 1,000.
Do. |  | PPC Lime Ltd. (Pretoria Portland Cement Company | Plant at Lime Acres | 900.
Ltd.)
Do. |  | Inca Lime (Pty) Ltd. [Inca Mining (Pty) Ltd.] | Plant at Immerpan, Limpopo Province | 100.
Magnesite |  | Chamotte Holdings | Strathmore Magnesite Mine | 100.e
Manganese:
Mine |  | Hotazel Manganese Mines (Pty) Ltd. (South32 | Mamatwan Mine near Hotazel in Northern Cape | 3,500 ore.
|  | Ltd., 60%) | Province
Do. |  | do. | Wessels Mine near Hotazel in Northern Cape | 1,000 ore.
Province
Do. |  | Assmang (Pty) Ltd. | Gloria and Nchwaning Mines near Black Rock | 4,000 ore.
Do. |  | United Manganese of Kalahari (Pty) Ltd. (UMK) | Russik Mine in Northern Cape Province | 4,000 ore.
(Majestic Silver Trading 40 (Pty) Ltd., 51%,
and Renova Group of Russia, 49%)
Do. |  | Tshipi e Ntle Manganese Mining (Pty) Ltd. | Tshipi Borwa Mine in Northern Cape Province | 3,600 ore.
[Jupiter Mines Ltd., 49.9%, and Ntsimbitntle
Mining (Pty) Ltd. , 38.1%]
Do. |  | Kalagadi Manganese (Pty) Ltd. [Kalagadi Alloys | Mine at Hotazel in Northern Cape Province | 3,000 ore; 2,400 sinter.
(Pty) Ltd., 44%; Kalahari Resources (Pty) Ltd.,
36%; and Industrial Development Corp., 20%]
Do. |  | Asia Minerals Ltd. (AML) | Mines at Farm Hotazel and Farm York | 1,900 ore.
Do. |  | Guangxi N&H Metallurgy Development Co. | Lomoteng Mine | 600 ore.
Ferromanganese |  | Assmang (Pty) Ltd. | Cato Ridge plant in KwaZulu-Natal Province | 300.
Do. |  | do. | Machadodorp plant in Mpumalanga Province1 | 290.
Do. |  | Samancor Manganese (Pty) Ltd. (South32 Ltd., 60%) | Plant at Meyerton | 500.
Silicomanganese |  | Transalloys (Pty) Ltd. (Renova Group, 23.78%) | Plant at Witbank | 180.
Do. |  | Afarak Group Oyj | Mogale plant | 55.e
Refinery, metal, electrolytic |  | Manganese Metal Co. Pty. Ltd. (Bright Resources, | Electrolytic plant at Nelspruit | 30.
70%, and To The Point Growth Specialists
(Pty) Ltd., 30%)
See footnotes at end of table.
TABLE 2—Continued
SOUTH AFRICA: STRUCTURE OF THE MINERAL INDUSTRY IN 2021
(Thousand metric tons unless otherwise specified)
Major operating companies and
Commodity |  | major equity owners | Location of main facilities | Annual capacity
Nickel:
Mine |  | Anglo American Platinum Ltd. (Anglo American | Amandelbult, Kroondal, Modikwa, | 33.e
|  | plc, 78%) (Amplats) | Mogalakwena and Mototolo Mines in
Bushveld Complex
Do. |  | Nkomati Joint Venture (African Rainbow Minerals | Nkomati Mine in Mpumalanga Province1 | 21.
Ltd., 50%, and MMC Norilsk Nickel, 50%)
Do. |  | Impala Platinum Holdings Ltd. (Implats) | Impala Rustenburg Mine near Phokeng | 7.e
Do. |  | Sibanye-Stillwater Ltd. | Marikana and Pandora Mines near Marikana | 4.e
Sulfate |  | do. | Refinery at Brakpan | 4.e
Refinery |  | Anglo American Platinum Ltd. (Anglo American | Refinery near Rustenburg | 33.
plc, 78%) (Amplats)
Do. |  | Impala Platinum Holdings Ltd. (Implats) | Refinery at Springs | 16.e
Nitrogen, ammonia |  | Sasol Ltd. | Plants at Sasolburg and Secunda | 660.
Petroleum, | thousand | South African Petroleum Refineries (BP Southern | Sapref refinery in Durban | 65,700.
refined | 42-gallon | Africa, 50%, and Shell SA Energy, 50%)
barrels
Do. | do. | Engen Ltd. (62%) | Enref refinery in Durban1 | 43,800.
Do. | do. | National Petroleum Refiners of South Africa | Natref refinery in Sasolburg | 39,400.
(Pty) Ltd. (Sasol Ltd., 63.6%)
Do. | do. | Astron Energy (Pty) Ltd. (Glencore plc) | Chevref refinery in Cape Town1 | 36,500.
Phosphate rock |  | Foskor (Pty) Ltd. | Foskor Mine and plant at Phalaborwa | 2,800.
Phosphoric acid |  | do. | Plant at Richards Bay | 720.
Platinum-group metals:
Mine | kilograms | Anglo American Platinum Ltd. (Anglo American | Mogalakwena Mine at Ga-Masenya | 16,000 platinum;
|  | plc, 78%) (Amplats) |  | 17,500 palladium;
1,200 rhodium;
1,000 ruthenium;
260 iridium.
Do. | do. | do. | Amandelbult Mine near Northam | 16,000 platinum;
7,300 palladium;
3,600e ruthenium;
2,600e rhodium;
950e iridium.
Do. | do. | Kroondal Platinum Mines (Anglo American | Kroondal Mine near Rustenburg | 11,000 platinum;
|  | Platinum Ltd., 50%, and Sibanye-Stillwater |  | 6,000 palladium;
|  | Ltd., 50%) |  | 3,500 ruthenium;
2,200 rhodium;
800 iridium.
Do. | do. | Modikwa Platinum Mine (African Rainbow | Modikwa Mine at Makgemeng | 4,200 platinum;
|  | Minerals Ltd., 50%, and Anglo American |  | 4,000 palladium;
|  | Platinum Ltd., 50%) |  | 1,200 ruthenium;
820 rhodium; 310 iridium.
Do. | do. | Anglo American Platinum Ltd. (Anglo American | Mototolo Mine at Steelpoort | 3,300 platinum;
|  | plc, 78%) (Amplats) |  | 2,100 palladium;
990 ruthenium;
570 rhodium; 220 iridium.
Do. | do. | Sibanye-Stillwater Ltd. | Marikana and Pandora Mines near Marikana | 24,900 platinum;
11,600 palladium;
5,300 ruthenium;
3,400 rhodium;
1,100 iridium.
Do. | do. | do. | Rustenburg Mine near Rustenburg | 24,000 platinum;
11,900 palladium;
3,100 rhodium;
5,500 iridium and
ruthenium.
See footnotes at end of table.
TABLE 2—Continued
SOUTH AFRICA: STRUCTURE OF THE MINERAL INDUSTRY IN 2021
(Thousand metric tons unless otherwise specified)
Major operating companies and
Commodity |  | major equity owners | Location of main facilities | Annual capacity
Platinum-group metals:—
Continued
Mine— | kilograms | Impala Platinum Holdings Ltd. (Implats) | Impala Rustenburg Mine near Phokeng | 29,500 platinum;
Continued |  |  |  | 16,000 palladium;
6,600 ruthenium;
4,000 rhodium;
1,600 iridium.
Do. | do. | do. | Marula Mine at Bothashoek | 3,000 platinum;
3,100 palladium;
730 ruthenium;
620 rhodium;
220 iridium.
Do. | do. | Northam Platinum Ltd. [Zambezi Platinum (RF) Ltd., | Booysendal Mine near Roossenekal | 6,200e platinum;
|  | 31.37%, and Coronation Asset Management |  | 3,000e palladium;
|  | (Pty) Ltd., 27.71%] |  | 1,800e ruthenium;
1,000e rhodium;
360e iridium.
Do. | do. | do. | Zondereinde Mine near Northam | 6,100 platinum;
2,900 palladium;
1,400 ruthenium;
850 rhodium;
330 iridium.
Do. | do. | do. | Eland Mine near Brits | 1,400e platinum-group
metals.
Do. | do. | Siyanda Resources (Pty) Ltd. | Union Mine near Northam | 10,700 platinum;
4,600 palladium;
1,800 rhodium;
3,100 iridium and
ruthenium.
Do. | do. | Royal Bafokeng Platinum Ltd. (RBPlat) | Styldrift Mine near Phokeng | 6,900 platinum;
|  | (Royal Bafokeng Nation, 100%) |  | 3,100 palladium,
rhodium, and gold.
Do. | do. | do. | Bafokeng Rasimone Platinum Mine near | 5,900 platinum;
|  |  | Phokeng | 2,400 palladium;
790 ruthenium;
460 rhodium;
150 iridium.
Do. | do. | Two Rivers Platinum Mine (Pty) Ltd. (African | Two Rivers Platinum Mine near Steelpoort | 5,500 platinum;
|  | Rainbow Minerals Ltd., 55%, and Impala | in Limpopo Province | 3,200 palladium;
|  | Platinum Holdings Ltd., 45%) |  | 1,600 ruthenium;
930 rhodium;
350 iridium.
Do. | do. | Nkomati Joint Venture (African Rainbow Minerals | Nkomati Mine in Mpumalanga Province1 | 2,900e palladium;
|  | Ltd., 50%, and MMC Norilsk Nickel, 50%) |  | 1,200e platinum;
200e rhodium.
Do. | do. | Sedibelo Platinum Mines Ltd. | Pilanesberg Mine in North West Province | 5,400 platinum;
1,700 palladium;
490 rhodium.
Do. | do. | Atlatsa Resources Corp., 51%, and Anglo | Bokoni Mine at Sefateng1 | 4,100 platinum;
|  | American Platinum Ltd., 49% |  | 2,700 palladium;
470 rhodium.
Do. | do. | Tharisa Minerals (Pty) Ltd. | Tharisa Mine in North West Province | 2,800 platinum;
860 palladium;
720 ruthenium;
490 rhodium;
220 iridium.
See footnotes at end of table.
TABLE 2—Continued
SOUTH AFRICA: STRUCTURE OF THE MINERAL INDUSTRY IN 2021
(Thousand metric tons unless otherwise specified)
Major operating companies and
Commodity |  | major equity owners | Location of main facilities | Annual capacity
Platinum-group metals—
Continued
Mine— | kilograms | Sylvania Platinum Ltd. | Sylvania Dump Operations | 1,100e platinum;
Continued |  |  |  | 520e palladium;
290e rhodium.
Smelter | do. | Anglo American Platinum Ltd. (Anglo American | Polokwane smelter at Polokwane, Mortimer | 85,000 platinum;
|  | plc, 78%) (Amplats) | smelter at Swartklip, and Waterval smelter | 55,000 palladium;
12,000 rhodium.
Do. | do. | Impala Platinum Holdings Ltd. (Implats) | Smelter near Phokeng | 81,000 platinum;
52,600 palladium;
11,600 rhodium;
17,000 gold, iridium,
and ruthenium.
Refinery | do. | Anglo American Platinum Ltd. (Anglo American | Precious Metals Refinery near Rustenburg | 81,000 platinum;
|  | plc, 78%) (Amplats) |  | 54,000 palladium;
11,000 rhodium;
18,800 iridium and
ruthenium.
Do. | do. | Impala Platinum Holdings Ltd. (Implats) | Refinery near Springs | 71,500 platinum metal;
46,400 palladium metal;
10,200 rhodium metal;
15,000 gold, iridium,
and ruthenium.
Do. | do. | Sibanye-Stillwater Ltd. | Refinery at Brakpan | 31,000 platinum metal;
14,600 palladium metal;
7,000 ruthenium metal;
4,300 rhodium metal;
1,400 iridium metal.
Do. | do. | Heraeus South Africa (Pty) Ltd. | Refinery at Port Elizabeth | 20,000e platinum metal;
10,000e palladium metal.
Pyrophyllite |  | Idwala Industrial Minerals (Benoni) | Ottsdal Mine in North West Province | 15.
Do. |  | Wonderstone Ltd. (The Associated Ore & | Wonderstone Mine (pyrophyllite mine), | NA.
|  | Metals Corp. Ltd.) | North West Province
Do. |  | G&W Base and Industrial Minerals Pty. Ltd. | Piet Retief Mine | NA.
Salt |  | Salt Refiners and Packers Holdings (Pty) Ltd. | Mine in Gauteng Province | 100.
Do. |  | Kalkpoort Soutwerke CC | Mine in Northern Cape Province | 60.
Do. |  | Cerebos Ltd. | Mine in Eastern Cape Province | 40.
Do. |  | Orange River Salt Works (Pty) Ltd. | Mine in Northern Cape Province | 30.
Sand, industrial |  | Thaba Chehu Mining (Pty) Ltd. | Samquarz Mine at Delmas | 1,100.e
Do. |  | Maxima Silica (Pty) Ltd. (Incubex Minerals Ltd., | Mine near Boshoek | 72.
100%)
Selenium | kilograms | Impala Platinum Holdings Ltd. (Implats) | Impala and Marula Mines | 12,000.e
Do. | do. | Palabora Mining Co. Ltd. | Palabora Mine and plant at Phalaborwa | 2,700.e
Silicon:
Ferrosilicon |  | do. | New Castle plant at Ballengeich1 | 45.
Do. |  | do. | eMalahleni plant | 40.
Metal |  | Ferroglobe plc | Polokwane plant, near Pietersburg1 | 55.
Do. |  | do. | eMalahleni plant | 12.
Silver:
Mine | metric tons | Black Mountain Mineral Development Co. | Black Mountain Mine near Aggeneys in | 50.
|  | (Pty) Ltd. (Vedanta Resources Ltd., 69.6%) | Northern Cape Province
Refinery | do. | Rand Refinery (Pty) Ltd. (AngloGold Ashanti | Plant at Germiston in Gauteng Province | 60.
Ltd., 42.41%, and Sibanye-Stillwater Ltd., 33.15%)
See footnotes at end of table.
TABLE 2—Continued
SOUTH AFRICA: STRUCTURE OF THE MINERAL INDUSTRY IN 2021
(Thousand metric tons unless otherwise specified)
Major operating companies and
Commodity |  | major equity owners | Location of main facilities | Annual capacity
Stone, dimension |  | Kelgran Investments (Pty) Ltd. | Quarry at Rustenburg in North West Province | 58 granite blocks.
Do. |  | do. | Quarry in Limpopo Province | 18 granite blocks.
Do. |  | do. | Quarry near Garies in Northern Cape Province | 8 granite blocks.
Do. |  | do. | Quarry in Western Cape Province | 8 granite blocks.
Do. |  | do. | Quarry near Springbok | 6 granite blocks.
Do. |  | Leka Hartebeespoort Mining (Pty) Ltd. | Quarry near Hartbeespoort | 40 granite blocks.
Sulfur |  | Sasol Synthetic Fuels (Pty) Ltd. | Plant at Secunda | 180.
Do. |  | South African Petroleum Refineries (BP Southern | Plant at Durban | 63.
Africa, 50%, and Shell SA Energy, 50%)
Do. |  | Engen Petroleum Ltd. | do.1 | 47.
Do. |  | National Petroleum Refiners of South Africa | Plant at Sasolburg | 44.
(Pty) Ltd. (Sasol Ltd., 63.6%)
Do. |  | Astron Energy (Pty) Ltd. (Glencore plc) | Plant at Cape Town1 | 30.
Sulfuric acid |  | Foskor (Pty) Ltd. | Plant at Richards Bay | 2,200.
Synthetic fuels | thousand | Sasol Synthetic Fuels (Pty) Ltd. | Coal to oil plant at Secunda | 58,400.
42-gallon barrels
Do. | do. | Petroleum Oil and Gas Corporation of South | Natural gas to petroleum products plant | 16,400.
|  | Africa | at Mossel Bay
Tellurium | kilograms | Impala Platinum Holdings Ltd. (Implats) | Impala and Marula Mines | 5,000.e
Do. | do. | Palabora Mining Co. Ltd. | Palabora Mine and plant at Phalaborwa | 2,200.e
Titanium:
Mineral |  | Richards Bay Minerals (RBM) (Rio Tinto plc, | Open cast operations, near Richards Bay | 2,000 ilmenite;e
concentrates |  | 74%, and Blue Horizon Investments, 24%) |  | 100 rutile.
Do. |  | Tronox Holdings plc | Namakwa Sands near Brand-se-Baai and | 540 ilmenite; 31 rutile.
mineral separation plant at Koekenaap
Do. |  | do. | Fairbreeze Mine in KwaZulu-Natal Province | 500 ilmenite; 25 rutile.
Do. |  | Mineral Commodities Ltd. (MCL) | Tormin Mine in Western Cape Province | 180e ilmenite; 5.5 rutile.
Titaniferous slag |  | Richards Bay Minerals (RBM) (Rio Tinto plc, | Smelter at Richards Bay | 1,050.
74%, and Blue Horizon Investments, 24%)
Do. |  | Tronox Holdings plc | Empangeni smelter near Richards Bay | 220.
Do. |  | do. | Smelter at Vredenberg, Saldanha Bay area | 190.
Uranium oxide | metric tons | AngloGold Ashanti Ltd. | Surface Operations in North West Province | 180.e
Do. | do. | Sibanye-Stillwater Ltd. | Cooke Operations in Gauteng Province | 120.e
Vanadium | do. | Vanchem Vanadium Products (Pty) Ltd. (Bushveld | Vanchem Plant at Witbank | 4,200.
Minerals Ltd., 100%)
Do. | do. | Vametco Minerals Corp. (Bushveld Minerals | Vametco Mine and Brits plant | 3,750.
Ltd., 100%)
Do. | do. | Glencore plc | Rhovan Mine at Brits | 5,600.
Do. | do. | do. | Rhovan plant at Brits | 6,000 ferrovanadium.
Vermiculite |  | Palabora Mining Co. Ltd. | Palabora Mine and plant at Phalaborwa | 200.
Wollastonite | metric tons | Incubex Minerals Ltd. | Mine near Garies | 1,800.
Zinc, mine |  | Vedanta Resources Ltd., 69.6% | Gamsberg Mine in Northern Cape Province | 250.
Do. |  | Black Mountain Mineral Development Co. | Black Mountain Mine near Aggeneys in | 40.
|  | (Pty) Ltd. (Vedanta Resources Ltd., 69.6%) | Northern Cape Province
Zirconium |  | Richards Bay Minerals (RBM) (Rio Tinto plc, | Open cast mines near Richards Bay | 250 zircon in concentrate.
74%, and Blue Horizon Investments, 24%)
Do. |  | Tronox Holdings plc | Namakwa Sands near Brand-se-Baai and | 125 zircon in concentrate.
mineral separation plant at Koekenaap
Do. |  | do. | Fairbreeze Mine in KwaZulu-Natal Province | 55 zircon in concentrate.
Do. |  | Mineral Commodities Ltd. (MCL) | Tormin Mine in Western Cape Province | 38 zircon in concentrate.
eEstimated. Do., do. Ditto. NA Not available.
1Not operating at the end of 2021.
2Joint venture with Sinosteel Corp.
3Data from International Copper Study Group.
4Unlicensed artisanal miners also produced diamond near the Kimberley Mine in Northern Cape Province.
5Artisanal miners also produced gold from abandoned-large scale gold mining operations.

## Table 3
TABLE 3
SOUTH AFRICA: RESERVE BASE OF MAJOR MINERALS IN 20211
(Million metric tons unless otherwise specified)
Commodity |  | Reserves
Alumino-silicates2 |  | 96
Antimony | thousand metric tons | 27
Chromite ore |  | 200
Coal, recoverable |  | 66700
Cobalt | thousand metric tons | 40
Copper |  | 11
Fluorspar |  | 41
Gold | thousand metric tons | 5
Iron ore |  | 670
Lead | thousand metric tons | 300
Manganese, ore |  | 230
Nickel | thousand metric tons | 3700
Phosphate rock |  | 1600
Platinum-group metals | thousand metric tons | 63
Titanium minerals |  | 37
Uranium | thousand metric tons | 322
Vanadium | do. | 3500
Vermiculite |  | 14
Zinc |  | 15
Zirconium | thousand metric tons | 6
1Metallic minerals are contained metal, except for titanium, which is titanium dioxide content, and zirconium, which is zirconium dioxide content.
2Includes aluminosilicate and sillimanite.