## Text
Advance release
This report will be included in the USGS Minerals Yearbook 2022, volume III, Area Reports—International.
The Mineral Industry of Cuba in 2022
This workbook includes an embedded Word document and two tables (see tabs below).
This icon is linked to an embedded text document. Double-click on the icon to view the text document.
First posted | 2025-03-30
Correction posted
For more information on the USGS—the Federal source for science about the Earth, its natural and living resources, natural hazards, and the environment—visit https://www.usgs.gov or call 1–888–392–8545.
For an overview of USGS information products, including maps, imagery, and publications, visit https://store.usgs.gov/ or contact the store at 1–888–275–8747.
Any use of trade, firm, or product names is for descriptive purposes only and does not imply endorsement by the U.S. Government.
Although this information product, for the most part, is in the public domain, it also may contain copyrighted materials as noted in the text. Permission to reproduce copyrighted items must be secured from the copyright owner.
World rankings for mineral production, shares of world production, and reserves presented in this chapter are derived from the referenced sources. Production data in this chapter may differ from data in other sources because of differences in the date of reporting

## Table 1
TABLE 1
CUBA: PRODUCTION OF MINERAL COMMODITIES1
(Metric tons, gross weight, unless otherwise specified)
Commodity2 |  | 2018 |  | 2019 |  | 2020 |  | 2021 |  | 2022
METALS
Cobalt, mine, Co contente |  | 3600 | r | 3800 |  | 3700 | r | 4000 | r | 3700
Iron and steel, raw steel |  | 225000 |  | 230000 |  | 185000 |  | 231000 | r | 200000
Lead, mine, Pb contente |  | 24000 |  | 35000 | r | 34000 | r | 29000 | r | 33000
Nickel, Ni content:
Mine, laterite ore |  | 52200 |  | 48900 |  | 49600 | r | 46800 | r | 46200
Intermediate, nickel cobalt sulfidee |  | 34800 |  | 37000 |  | 34800 | r | 34400 | r | 35200
Zinc, mine, Zn contente |  | 45000 |  | 60000 |  | 60000 |  | 45000 |  | 52000
INDUSTRIAL MINERALS
Abrasives, volcanic ash |  | 93300 |  | 38800 |  | 38800 |  | 17900 |  | 17300
Cement, hydraulic | thousand metric tons | 1590 |  | 1407 |  | 1015 |  | 817 |  | 680
Clay:
Bentonite |  | 630 |  | 504 |  | 486 |  | 517 |  | 290
Kaolin |  | 2700 |  | 2100 |  | 2000 |  | 1400 |  | 500
Feldspar, mine |  | 3000 |  | 2100 |  | 14100 |  | 17800 |  | 5900
Gypsum, mine | thousand metric tons | 100 |  | 66 |  | 62 |  | 53 |  | 33
Lime |  | 50000 |  | 40500 |  | 36900 |  | 29500 |  | 21600
Salt | thousand metric tons | 193 |  | 210 |  | 226 |  | 205 |  | 196
Sand and gravel, industrial, silica sand |  | 23200 |  | 19700 |  | 22500 |  | 14600 |  | 6900
Stone, sand and gravel, construction:
Sand and gravel, sand, calcareous3 | thousand metric tons | 2800 |  | 2300 |  | 3300 |  | 1800 |  | 1200
Stone:
Crushed:
Limestone | do. | 2100 |  | 800 |  | 500 |  | 400 |  | --
Other, unspecified3 | do. | 6900 |  | 5400 |  | 6000 |  | 4500 | r | 3000
Other, size and shape unspecified, marble3 |  | 21000 |  | 16000 |  | 18000 |  | 21000 |  | 7000
Sulfur, compounds, sulfuric acid | thousand metric tons | 945 |  | 969 |  | 952 |  | 853 |  | 884
Zeolites |  | 52600 |  | 120800 |  | 103300 |  | 83400 |  | 77500
MINERAL FUELS AND RELATED MATERIALS
Natural gas, marketable | thousand cubic meters | 970100 |  | 951100 |  | 894800 |  | 863500 | r | 843500
Petroleum:
Crude4 | thousand 42-gallon barrels | 18000 |  | 17000 |  | 17000 |  | 18000 | r | 18000
Refinery5, 6 | do. | 15000 |  | 9000 | r | 11000 | r | 8000 | r | NA
eEstimated. rRevised. do. Ditto. NA Not available. -- Zero.
1Table includes data available through August 9, 2023. All data are reported unless otherwise noted; totals may include estimated data. Totals, estimated data, and some reported data are rounded to no more than three significant digits; may not add to totals shown.
2In addition to the commodities listed, nickel ammoniacal liquor precipitate, nickel oxide sinter, and some additional construction materials may have been produced, but available information was inadequate to make reliable estimates of output.
3Units of measure were converted to metric tons from cubic meters. Data are rounded to no more than two significant digits.
4Data may include mixtures of other derivates that are added to crude petroleum to reduce its viscosity.
5Units of measure were converted to thousand 42-gallon barrels from metric tons. Data are rounded to no more than two significant digits.
6Data may include production of asphalt, fuel oil, motor gasoline, kerosene, liquefied petroleum gas, lubricants, naphtha, and petroleum coke.

## Table 2
TABLE 2
CUBA: STRUCTURE OF THE MINERAL INDUSTRY IN 2022
(Thousand metric tons unless otherwise specified)
Annual
Commodity |  | Major operating companies and major equity owners | Location of main facilities | capacitye
Cement, hydraulic |  | Cementos Cienfuegos S.A. | Cienfuegos plant, Cienfuegos, | 1,700
Cienfuegos Province
Do. |  | Empresa Mixta Cementos Curazao N.V. | Mariel plant, Mariel, | 1,500
Artemisa Province
Do. |  | Empresa de Cemento 26 de Julio [Grupo Empresarial de | Nuevitas plant, Nuevitas, | 600
|  | Cemento (GECEM) (Government, 100%)] | Camaguey Province
Do. |  | Empresa de Cemento Mártires de Artemisa [Grupo | Artemisa plant, Artemisa, | 600
|  | Empresarial de Cemento (GECEM) (Government, | Artemisa Province
100%)]
Do. |  | Empresa de Cemento Siguaney [Grupo Empresarial de | Siguaney plant, Siguaney, | 150
|  | Cemento (GECEM) (Government, 100%)] | Sancti Spiritus Province
Cobalt, mine, Co content |  | Empresa de Níquel Comandante Ernesto Che Guevara | Punta Gorda Mine | NA
|  | (Government, 100%) | Moa, Holguin Province
Do. | metric tons | do. | Punta Gorda Smelter | 600
Moa, Holguin Province
Do. |  | Moa Nickel S.A. (Government, 50%, and Sherritt | Moa Bay Mine and processing plant1 | 4
|  | International Corp., 50%) | at Moa, Holguin Province
Gypsum, mine |  | Empresa de Materiales de la Construcción de | Mine at Punta Alegre, | NA
|  | Ciego de Ávila (AVILMAT) | Ciego de Avila Province
Lead, mine, Pb content |  | Empresa Minera del Caribe Santa Lucía S.A. (Emincar) | Castellanos Mine and processing | 35
|  | [Geominera S.A. (Government, 100%), 51%, | plant, Minas de Matahambre,
|  | and Trafigura Group Pte. Ltd., 49%] | Pinar del Rio Province
Natural gas, marketable | million | Empresa de Perforación y Extracción de Petróleo del Centro | Oilfields at the northern coast | 1000
| cubic meters | (EPEP-C) (Government, 100%) | between Havana and
Cardenas, primarily
Mayabeque Province
Do. | do. | Sherritt International Corp. (gross working interest | Puerto Escondido and Yumuri2 | NA
|  | in production-sharing contracts with | Oilfields
the Government)
Nickel, mine, Ni content |  | Empresa de Níquel Comandante Ernesto Che Guevara | Punta Gorda Mine | NA
|  | (Government, 100%) | Moa, Holguin Province
Do. |  | do. | Punta Gorda Smelter | 31
Moa, Holguin Province
Do. |  | Moa Nickel S.A. (Government, 50%, and Sherritt | Moa Bay Mine and processing plant1 | 35
|  | International Corp., 50%) | at Moa, Holguin Province
Petroleum:
Crude | thousand | Empresa de Perforación y Extracción de Petróleo del Centro | Oilfields at the northern coast | 10,000
| 42-gallon barrels | (EPEP-C) (Government, 100%) | between Havana and
Cardenas, primarily
Mayabeque Province
Do. | do. | Sherritt International Corp. (gross working interest | Puerto Escondido and Yumuri2 | 5,000
|  | in production-sharing contracts with | Oilfields
the Government)
Refinery products | do. | Unión Cuba-Petróleo (CUPET) (Government, 100%) | Camilo Cienfuegos refinery, | 23,700
Cienfuegos, Cienfuegos
Province
Do. | do. | do. | Hermanos Díaz refinery, | 8,000
Santiago de Cuba,
Santiago de Cuba Province
Do. | do. | do. | Ñico López refinery, City | 16,000
of Havana
Do. | do. | do. | Sergio Soto refinery, Cabaiguan, | NA
Sancti Spiritus Province
See footnotes at end of table.
TABLE 2—Continued
CUBA: STRUCTURE OF THE MINERAL INDUSTRY IN 2022
(Thousand metric tons unless otherwise specified)
Annual
Commodity |  | Major operating companies and major equity owners | Location of main facilities | capacitye
Raw steel |  | Empresa Siderurgica Jose Marti Grupo (Empresarial | Plant at Cotorro, | 170
|  | de la Industria Sidero Mecánica (GESIME) | La Havana Province
(Government, 100%)
Do. |  | Empresa de Aceros Inoxidables de las Tunas | Plant at Las Tunas, | 60
|  | (ACINOX) [Grupo Empresarial de la Industria | Las Tunas Province
Sidero Mecanica (GESIME) (Government, 100%)]
Sand, silica |  | Empresa de Materiales de la Construcción de | Algaba Quarry, | 50
|  | Sancti Spíritus (ECMSS) | Sancti Spiritus Province
Sulfuric acid |  | Moa Nickel S.A. (Government, 50%, and Sherritt | Plant at Moa, Holguin Province | 2
International Corp., 50%)
Zeolites |  | Empresa Geominera Camaguey (Government, 100%) | El Chorillo plant, Camaguey | 75
Province
Do. |  | Empresa Geominera del Centro (Government, 100%) | Tasajeras plant, Villa Clara | 75
Province
Do. |  | Empresa Geominera Oriente (Government, 100%) | San Andres plant, Holguin | 75
Province
Zinc, mine, Zn content |  | Empresa Minera del Caribe Santa Lucía S.A. (Emincar) | Castellanos Mine and processing | 55
|  | [Geominera S.A (Government, 100%), 51%, | plant, Minas de de Matahambre,
|  | and Trafigura Group Pte. Ltd., 49%] | Pinar del Rio Province
eEstimated. Do., do. Ditto. NA Not available.
1Included the Camarioca Norte, the Camarioca Sur, the Cantarrana, the La Delta, the Moa Occidental, the Moa Oriental, the Playa La Vaca-Zona Septentrional II, the Santa Teresita, and the Yagrumaje Oeste mining concessions.
2Crude petroleum and natural gas production ceased on March 20, 2021, after the term of the Puerto Escondido and Yumuri production-sharing contract expired on March 19, 2021.