## Text
Advance release
This report will be included in the USGS Minerals Yearbook 2022, volume III, Area Reports—International.
The Mineral Industries of Denmark, the Faroe Islands, and Greenland in 2022
This workbook includes an embedded Word document and two tables (see tabs below).
This icon is linked to an embedded text document. Double-click on the icon to view the text document.
First posted | 2025-02-14
For more information on the USGS—the Federal source for science about the Earth, its natural and living resources, natural hazards, and the environment—visit https://www.usgs.gov or call 1–888–392–8545.
For an overview of USGS information products, including maps, imagery, and publications, visit https://store.usgs.gov/ or contact the store at 1–888–275–8747.
Any use of trade, firm, or product names is for descriptive purposes only and does not imply endorsement by the U.S. Government.
Although this information product, for the most part, is in the public domain, it also may contain copyrighted materials as noted in the text. Permission to reproduce copyrighted items must be secured from the copyright owner.

## Table 1
TABLE 1
DENMARK AND GREENLAND: PRODUCTION OF MINERAL COMMODITIES1
(Thousand metric tons, gross weight, unless otherwise specified)
Locality and commodity |  | 2018 |  | 2019 |  | 2020 |  | 2021 |  | 2022
DENMARK2
Cement, hydraulic |  | 2200 |  | 2250 |  | 2490 |  | 2670 |  | 2510
Clay:
Bentonite, including plastic clay |  | 429 |  | 434 |  | 433 |  | 1008 |  | 908
Other |  | 1060 |  | 790 |  | 948 |  | 833 |  | 623
Diatomite3 |  | 366 |  | 400 |  | 423 |  | 444 |  | 528
Natural gas | million cubic meters | 4031 |  | 3045 |  | 1396 |  | 1322 |  | 1313
Peat, including sphagnum | metric tons | 187568 |  | 90702 |  | 145299 |  | 145274 |  | 116371
Petroleum:
Crude | thousand 42-gallon barrels | 41724 |  | 36867 |  | 26077 |  | 24040 |  | 23567
Refinery | do. | 55521 |  | 56034 |  | 51937 |  | 54917 |  | 52858
Sand and gravel, industrial, quartz |  | 540 | r | 600 | r | 740 | r | 840 | r | 770
Stone, sand, and gravel, construction:
Sand and gravel, unspecified |  | 39713 |  | 38178 |  | 42681 |  | 42834 |  | 41097
Stone, size and shape unspecified:
Chalk |  | 1197 |  | 241 |  | 214 |  | 230 |  | 352
Granite |  | 496 |  | 216 |  | 162 |  | 430 |  | 428
Limestone |  | 3311 |  | 4003 |  | 4427 |  | 4632 |  | 4176
Sulfur, byproduct, natural gas and petroleum, S content | metric tons | 4194 |  | 3554 |  | 4140 |  | 4090 |  | 3717
GREENLAND
Feldspar, anorthosite | do. | -- |  | 17000 |  | 20000 | e | 30000 | e | NA
Gemstone, corundum:
Ore | kilograms | 2706990 |  | 15614500 |  | NA | r | NA | r | NA
Sorted, untreated | do. | 1026 |  | 1279 |  | NA | r | NA | r | NA
eEstimated. rRevised. do. Ditto. NA Not available. -- Zero.
1Table includes data available through September 5, 2023. All data are reported unless otherwise noted. Estimated data are rounded to no more than three significant digits.
2In addition to the commodities listed, kaolin, lime, salt, and semimanufactured steel may have been produced, but available information was inadequate to make reliable estimates of output.
3Data represent Denmark's extracted moler.

## Table 2
TABLE 2
DENMARK AND GREENLAND: STRUCTURE OF THE MINERAL INDUSTRIES IN 2022
(Thousand metric tons unless otherwise specified)
|  | Major operating companies |  | Annual
Locality and commodity |  | and major equity owners | Location of main facilities | capacity
DENMARK
Cement:
Gray |  | Aalborg Portland A/S [Aalborg Portland | Plant at Rørdal | 2100
Holding A/S (Cementir Holding N.V.)]
White |  | do. | do. | 850
Chalk (calcium carbonate) |  | Dankalk K/S [Dansk Landbrugs Grovvareselskab | Quarries at Aggersund and Mjels | 450 | e
(DLG) A/S, 56%; Omya A/S, 44%]
Diatomite (moler) |  | Imerys Industrial Minerals Denmark A/S | Quarries on Fur and Mors Islands | 580
(Imerys Group)
Do. |  | Skamol Group | Plant at Fur Island | NA
Lime |  | Dankalk K/S [Dansk Landbrugs Grovvareselskab | Quarries at Aggersund and Mjels | NA
(DLG) A/S, 56%; Omya A/S, 44%]
Natural gas | million cubic meters | Dansk Undergrunds Consortium (DUC) | Dan Field | 280 | e
[TotalEnergies SE, 43.2% (operator);
Norwegian Energy Company (Noreco)
ASA, 36.8%; Nordsøfonden, 20.0%]
Do. |  | do. | Halfdan Field | 810 | e
Do. |  | do. | Tyra Field in the North Sea1 | 2800
Petroleum:
Crude | 42-gallon barrels per day | do. | 13 fields in the North Sea, including: | 95,000 | e, 2
Do. | do. | do. | Dan Field | 1700 | e
Do. | do. | do. | Halfdan Field | 2600 | e
Do. | do. | do. | Tyra Field2 | 20000
Do. | do. | INEOS Energy A/S | South Arne Field in the North Sea | 1100 | e
Refined | do. | Kalundborg Refinery A/S (Klesch Group, 100%) | Refinery at Kalundborg | 110000
Do. | do. | PL ESG Denmark Co APS (Postlane Partners, 100%) | Refinery at Fredericia | 63000
Salt |  | Dansk Salt A/S | Plant at Mariager | 600
Steel, semimanufactures |  | NLMK DanSteel A/S (NLMK International | Plant at Frederiksværk | 550
B.V., 100%)
GREENLAND
Feldspar |  | Lumina Sustainable Materials A/S3 (Hudson | Mine and plant at White Mountain | 200
|  | Resources Inc., 31%) | (Qaqortorsuaq)
Gemstone:
Ruby |  | Greenland Ruby A/S (Rana Mines, 92%; | Aappaluttoq Mine near Qeqertarsuatsiaat | NA
Greenland Venture A/S, 8%)
Sapphire, pink |  | do. | do. | NA
eEstimated. Do., do. Ditto. NA Not available.
1The Tyra Field was temporarily shut down for redevelopment in November 2019. Production was expected to recommence in 2023.
2Annual capacity listed is the total for the DUC's fields in the North Sea that produce crude petroleum.
3Formerly Hudson Greenland A/S.