## Text
Advance release
This report will be included in the USGS Minerals Yearbook 2022, volume III, Area Reports—International.
The Mineral Industry of Indonesia in 2022
This workbook includes an embedded Word document and two tables (see tabs below).
This icon is linked to an embedded text document. Double-click on the icon to view the text document.
First posted | 2025-03-06
Correction posted
For more information on the USGS—the Federal source for science about the Earth, its natural and living resources, natural hazards, and the environment—visit https://www.usgs.gov or call 1–888–392–8545.
For an overview of USGS information products, including maps, imagery, and publications, visit https://store.usgs.gov/ or contact the store at 1–888–275–8747.
Any use of trade, firm, or product names is for descriptive purposes only and does not imply endorsement by the U.S. Government.
Although this information product, for the most part, is in the public domain, it also may contain copyrighted materials as noted in the text. Permission to reproduce copyrighted items must be secured from the copyright owner.
World rankings for mineral production, shares of world production, and reserves presented in this chapter are derived from the referenced sources. Production data in this chapter may differ from data in other sources because of differences in the date of reporting

## Table 1
TABLE 1
INDONESIA: PRODUCTION OF MINERAL COMMODITIES1
(Metric tons, gross weight, unless otherwise specified)
Commodity2 |  | 2018 |  | 2019 |  | 2020 |  | 2021 |  | 2022
METALS
Aluminum:
Bauxite, wet basis | thousand metric tons | 13243 |  | 16593 |  | 25860 | r | 25780 | r | 30360
Alumina |  | 842536 |  | 1148422 |  | 1162139 |  | 1156039 |  | 1200000 | e
Metal, primary |  | 242043 |  | 249532 |  | 245000 |  | 243000 |  | 223800
Cobalt, mine, Co contente, 3 |  | 1200 |  | 1100 |  | 1100 |  | 2700 |  | 9600
Copper:
Mine, Cu content:
Concentrates |  | 591000 |  | 334000 |  | 500000 |  | 712000 |  | 921000
Solvent extraction4 |  | 17071 |  | 16777 |  | 5377 |  | 19045 |  | 19551
Total |  | 608000 |  | 351000 |  | 505000 |  | 731000 |  | 941000
Smelter, primary |  | 213767 |  | 163429 |  | 279598 |  | 280400 |  | 272500
Refinery, primary:
Electrowon |  | 17071 |  | 16777 |  | 5377 |  | 19045 |  | 19551
Other |  | 213853 |  | 163427 |  | 263208 |  | 270497 |  | 290300
Total |  | 231000 |  | 180000 |  | 269000 |  | 290000 |  | 310000
Ferroalloys:
Ferrochromium |  | 190000 |  | 190000 |  | 230000 |  | 252000 |  | 388000
Ferronickele |  | 124000 |  | 129000 |  | 130000 |  | 129000 | r | 122000
Nickel pig irone |  | 2100000 | r | 3200000 | r | 4300000 | r | 6100000 | r | 8100000
Silicomanganese |  | 9000 |  | 22000 |  | 61000 |  | 33000 | r | 24000
Gold, mine, Au content | kilograms | 132734 |  | 108977 |  | 65900 |  | 79280 | r | 105460
Iron ore, mine, iron sand, dry basis:
Gross weight | thousand metric tons | 1321 |  | 3450 |  | 3620 |  | 2980 | r | 3480
Fe content | do. | 661 |  | 1730 |  | 1800 |  | 1490 | r | 1740
Iron and steel:
Direct-reduced iron | do. | 237 |  | 120 |  | 31 |  | 24 | r, e | 24 | e
Pig iron | do. | 2730 |  | 2900 |  | 3000 | r | 3400 | r, e | 3500 | e
Steel:
Raw steel | do. | 6183 |  | 8565 |  | 12871 |  | 14300 |  | 15570
Products, semimanufactured, rolled | do. | 10045 |  | 10939 |  | 13141 |  | 14240 | r | 14000 | e
Lead:e
Mine, Pb content |  | 11000 |  | 11000 |  | 8000 |  | 8000 |  | 5000
Refinery, secondary |  | 54000 |  | 54000 |  | 53000 |  | 54000 |  | 55000
Manganese, mine, concentrate:
Gross weight |  | -- |  | -- |  | 158000 | r | 19000 | r | 138000
Mn content |  | -- |  | -- |  | 55000 | r | 6000 | r | 48000
Nickel, Ni content:
Mine, laterite ore |  | 606000 |  | 853000 |  | 767000 | r | 1069000 | r | 1579000
Intermediate, mixed hydroxide precipitate |  | -- |  | -- |  | -- |  | -- |  | 33000 | e
Smelter, matte |  | 74806 |  | 71025 |  | 72237 |  | 100000 | r, e | 250000 | e
Ferronickel |  | 24868 |  | 25713 |  | 25970 |  | 25818 |  | 24334
Nickel pig irone |  | 270000 |  | 380000 |  | 600000 |  | 850000 |  | 1100000
Silver, mine, Ag content | kilograms | 309000 |  | 487000 |  | 335200 |  | 397900 | r | 438290
Tin:
Mine, Sn content |  | 82809 | r | 86947 | r | 65127 | r | 52467 | r | 70000 | e
Smelter, primary |  | 81427 |  | 76389 |  | 56200 | r | 34780 | r | 57140
Titanium, mineral concentrates, ilmenite and leucoxenee |  | 2000 |  | 4000 |  | 3000 |  | 90000 | r | 40000
Zinc, mine, Zn contente |  | 21000 |  | 25000 |  | 20000 |  | 14000 |  | 11000
Zirconium, mineral concentratese |  | 54000 |  | 73000 |  | 64000 |  | 55000 |  | 97000
INDUSTRIAL MINERALS
Cement, hydraulic | thousand metric tons | 75213 |  | 71900 |  | 62700 | e | 65000 | e | 64000 | e
Clay:e
Bentonite |  | 6000 |  | 6000 |  | 5500 |  | 5500 |  | 5500
Kaolin | thousand metric tons | 1400 |  | 2700 |  | 1700 |  | 1600 | r | 1600
See footnotes at end of table.
TABLE 1—Continued
INDONESIA: PRODUCTION OF MINERAL COMMODITIES1
(Metric tons, gross weight, unless otherwise specified)
Commodity2 |  | 2018 |  | 2019 |  | 2020 |  | 2021 |  | 2022
INDUSTRIAL MINERALS—Continued
Feldspare | thousand metric tons | 730 |  | 470 |  | 280 |  | 308 | r | 300
Iodine |  | 38 |  | 33 |  | 37 |  | 36 |  | 29
Nitrogen, ammonia, N content | thousand metric tons | 5400 |  | 6100 |  | 5900 |  | 6000 |  | 6000
Sand and gravel, industrial, silicae | do. | 2600 |  | 3500 |  | 3500 |  | 3500 |  | 3500
Stone, sand and gravel, construction:e
Gravel | do. | 22000 |  | 27000 |  | 24000 |  | 26000 | r | 26000
Stone:
Crushed, limestone | do. | 10700 |  | 41000 |  | 14000 |  | 10000 | r | 10000
Size and shape unspecified, marble | do. | 348 |  | 321 |  | 481 |  | 941 | r | 900
Zeolitese | do. | 130 |  | 130 |  | 130 |  | 130 |  | 100
MINERAL FUELS AND RELATED MATERIALS
Coal:
Bituminous | thousand metric tons | 138277 |  | 148270 |  | 127744 |  | 139133 |  | 150000 | e
Lignite | do. | 120582 |  | 124962 |  | 118108 |  | 128638 |  | 140000 | e
Metallurgical | do. | 1693 |  | 1870 |  | 4000 |  | 4357 |  | 4400 | e
Subbituminous | do. | 297220 |  | 341057 |  | 313876 |  | 341862 |  | 393000 | e
Total | do. | 558000 |  | 616000 |  | 564000 |  | 614000 |  | 687000 | e
Natural gas | million cubic meters | 72800 |  | 67600 |  | 59500 |  | 59300 |  | 57700
Petroleum:
Crude, including condensate | thousand 42-gallon barrels | 295000 |  | 285000 |  | 271000 |  | 253000 |  | 235000
Refinery, throughput | do. | 334000 |  | 335000 |  | 301000 |  | 301000 |  | 308000
eEstimated. rRevised. do. Ditto. -- Zero.
1Table includes data available through December 18, 2023. All data are reported unless otherwise noted. Totals and estimated data are rounded to no more than three significant digits; may not add to totals shown.
2In addition to the commodities listed, dolomite, gold (refined), gypsum, lead (refined, primary), liquefied natural gas, coalbed methane, phosphate rock, pumice, salt, and sulfur may have been produced, but available information was inadequate to make reliable estimates of output.
3Estimated from cobalt content of nickel matte and mixed hydroxide precipitate.
4The copper content of solvent extraction output at the mine level is the same as electrowon refinery output because copper produced in the solvent extraction and electrowinning process is typically reported only at the refinery level.

## Table 2
TABLE 2
INDONESIA: STRUCTURE OF THE MINERAL INDUSTRY IN 2022
(Thousand metric tons unless otherwise specified)
Annual
Commodity |  | Major operating companies and major equity owners | Locations of main facilities | capacitye
Aluminum:
Bauxite |  | PT Aneka Tambang Tbk (PT Antam) [Mining Industry | Tayan Mine, West Kalimantan | 2000
Indonesia (MIND ID) (Government, 100%), 65%,
and public, 35%]
Do. |  | PT Cita Mineral Investindo Tbk (PT Harita Jayaraya, | Mines1 in Ketapang, West Kalimantan | 10000
60.64%, and Glencore International Investment, 31.68%)
Do. |  | Supreme Global Investment Group | Laman Mine, West Kalimantan | NA
Alumina |  | PT Bintan Alumina Indonesia | Smelter grade alumina refinery in Bintan | 2000
Do. |  | PT Indonesia Chemical Alumina (PT Antam Tbk, 100%) | Tayan chemical grade alumina refinery, | 300
West Kalimantan
Do. |  | PT Well Harvest Winning (China Hongqiao Group Ltd., 56%; | Smelter grade alumina refinery in Ketapang, | 2000
|  | PT Cita Mineral Investindo Tbk, 30%; others, 14%) | West Kalimantan
Metal |  | PT Indonesia Asahan Aluminium (PT Inalum) | Smelter in Kual Tanjun, North Sumatra | 260
[MIND ID (Government), 100%]
Cement |  | PT Indocement Tunggal Prakarsa Tbk | Plants at Cirebon and Citeureup, West Java; | 25000
|  | (Heidelberg Materials, 61.5%) | Tarjun, South Kalimantan
Do. |  | PT Semen Baturaja (Government, 76.24%, and | Plant at Baturaja, Ogan Komering Ulu, | 3850
|  | others, 23.76%) | South Sumatra
Do. |  | PT Semen Bosowa Maros | Plants in Banyuwangi, East Java and Maros, | 6000
South Sulawesi
Do. |  | PT Semen Indonesia Tbk | Plants at Gresik, East Java; Padang, West | 34800
|  | (Government, 51%, and others, 49%) | Sumatra; and Tonasa, South Sulawesi
Do. |  | PT Solusi Bangun Indonesia (PT Semen Indonesia Tbk, 83.5%) | Plants at Besar and Lhok, Aceh | 3000
Do. |  | do. | Plants at Cilacap, Central Java; Narogong, | 12500
West Java; and Tuban, East Java
Clay, kaolin |  | Multiple mining establishments (12) | Mines in multiple locations | 2700
Coal:
Metallurgical |  | PT Asmin Koalindo Tuhup | Mine in Murung Raya, Central Kalimantan | 2000
Subbituminous |  | Geo Energy Group | SDJ Mine and TBR Mine, South Kalimantan | 25000
Unspecified |  | PT Adaro Indonesia (New Hope Corp., 50%; PT | Balanga, MIP, Paringin, Tutupan, and Wara | 100000
|  | Asminco Bara Utama, 40%; Mission Energy, 10%) | Mines, South Kalimantan;
Lampunut Mine, Central Kalimantan
Do. |  | PT Arutmin Indonesia (PT Bumi Resources Tbk, 80%, and | Mines in Mulia, Senakin, and Satui, South | 26000
|  | Bakrie Group, 20%) | Kalimantan; Mine in Asam-Asam, East
Kalimantan
Do. |  | PT Berau Coal (PT United Tractors, 60%; PT Armadian, | Mines in Berau, East Kalimantan | 20000
30%; Nissho Iwai, 10%)
Do. |  | PT Borneo Indobara (PT Golden Energy Mines Tbk, 98.1%, | Mines in Angsana, Tanah Bumbu Regency, | 40000
|  | and others, 1.9%) | South Kalimantan
Do. |  | PT Kaltim Prima Coal Co. (PT Bumi Resources Tbk, 51%; | Mines in Sangatta, East Kutai Regency, | 62000
|  | Tata Power, 30%; China Investment Corp., 19%) | East Kalimantan
Do. |  | PT Kideco Jaya Agung (PT Indika Energy Tbk, 91%, and | Mines in Paser, East Kalimantan | 35000
Samtan Co. Ltd., 9%)
Do. |  | PT Tambang Batubara Bukit Asam Tbk [MIND ID | Banko Barat Mine, South Sumatra | 25000
(Government, 100%), 65.02%, and public, 34.98%]
Do. |  | do. | Muara Tiga Besar Mine, South Sumatra | 15000
Do. |  | do. | Tambang Air Laya Mine, South Sumatra | 10000
Do. |  | White Energy Co. Ltd., 51%, and PT Bayan Resources | Tabang Mine, Kutai Kartanegara, | 40000
|  | Tbk, 49% | East Kalimantan
Cobalt, Co content:
In laterite |  | PT Vale Indonesia Tbk (Vale Canada Ltd., 44.3%; | Sorowako Mine, South Sulawesi | 3
MIND ID, 20%; Sumitomo Metal Mining Co. Ltd., 15%;
others, 20.7%)
In matte |  | do. | Smelter at Sorowako, South Sulawesi | 1
See footnotes at end of table.
TABLE 2—Continued
INDONESIA: STRUCTURE OF THE MINERAL INDUSTRY IN 2022
(Thousand metric tons unless otherwise specified)
Annual
Commodity |  | Major operating companies and major equity owners | Locations of main facilities | capacitye
Cobalt, Co content:—Continued
In mixed hydroxide precipitate |  | PT Halmahera Persada Lygend (Harita Group, 63.1%, and | Plant on Obi Island, South Halmahera | 12
Lygend Resources & Technology Co. Ltd., 36.9%)
Do. |  | PT Huayue Nickel Cobalt | Plant in Morowali, Central Sulawesi | 8
Do. |  | PT QMB New Energy Materials (GEM Co. Ltd., 63%) | do. | 4
Copper:
Mine, Cu content |  | PT Amman Mineral Nusa Tenggara (PT Amman Mineral | Batu Hijau Mine, Sumbawa Island, | 150
|  | Internasional, 82.2%, and PT Pukuafu Indah, 17.8%) | West Nusa Tenggara
Do. |  | PT Batutua Tembaga Raya (Merdeka Copper Gold Group) | Wetar Mine and solvent extraction- | 25
electrowinning facility, Maluku
Do. |  | PT Freeport Indonesia Co. [MIND ID (Government, 100%), | Grasberg minerals district, Papua | 800
51.24%, and Freeport-McMoRan Inc., 48.76%]
Metal |  | PT Batutua Tembaga Raya (Merdeka Copper Gold Group) | Smelter and refinery plant in Wetar, Maluku | 28
Do. |  | PT Smelting Co. (Mitsubishi Materials Corp., 60.5%, and | Smelter and refinery plant in Gresik, | 290
|  | PT Freeport Indonesia Co., 39.5%) | East Java
Feldspar |  | Multiple mining establishments (24) | Mines in multiple locations | 2500
Ferroalloys, gross weight:
Ferrochromium |  | Nickel Mines Ltd. | Smelter in Morowali, Central Sulawesi | 600
Ferronickel or nickel pig iron |  | PT Antam Tbk (MIND ID, 65%, and public, 35%) | Smelter at Pomalaa, Southeast Sulawesi | 120
Do. |  | PT Central Omega Resources Tbk | Smelter in North Morowali, Central Sulawesi | NA
Do. |  | PT Century Metalindo | Smelter at Pomalaa, Southeast Sulawesi | 50
Do. |  | PT Fajar Bhakti Lintas Nusantara | Smelter in Central Halmahera | NA
Do. |  | PT Gebe Industry Nickel | Smelter in Gresik, East Java | NA
Do. |  | PT Gunbuster Nickel Indonesia (Jiangsu Delong Nickel | Smelter in North Morowali, Central Sulawesi | 1800
Industry Co. Ltd., 100%)
Do. |  | PT Halmahera Jaya Feronikel (Harita Group, 100%) | Smelter on Obi Island, South Halmahera | 780
Do. |  | PT Hengjaya Nickel Industry and PT Ranger Nickel Industry | Hengjaya Nickel and Ranger Nickel smelters, | 300
|  | (Nickel Industries Ltd., 80%) | Morowali, Central Sulawesi
Do. |  | PT Huadi Nickel-Alloy Indonesia | Smelter in Bantaeng, South Sulawesi | 350
Do. |  | PT Growth Java Industry (formerly PT Indoferro) | Smelter in Cilegon, Banten | NA
Do. |  | PT Indonesia Guan Ching Nickel and Stainless Steel | Smelter in Morowali, Central Sulawesi | NA
Do. |  | PT Megah Surya Pertiwi (Harita Group, 60%, and Xinxing | Smelter on Obi Island, South Halmahera | 240
Ductile Iron Pipes Co. Ltd., 40%)
Do. |  | PT Obsidian Stainless Steel (a joint venture of Xiangyu Group | Smelter at Morosi, Konawe, Southeast | 2000
|  | and Jiangsu Delong Nickel Industry Co. Ltd.) | Sulawesi
Do. |  | PT Sulawesi Mining Investment | Smelter in Morowali, Central Sulawesi | 250
Do. |  | PT Tsingshan Steel Indonesia | do. | 2300
Do. |  | PT Virtue Dragon Nickel Industry (Jiangsu Delong Nickel | Smelter at Morosi, Konawe, Southeast | 820
|  | Industry Co. Ltd., 100%) | Sulawesi
Do. |  | PT Wanatiara Persada | Smelter on Obi Island, South Halmahera | 200
Do. |  | PT Weda Bay Nickel (Tsingshan Holding Group, 51.3%; | Smelter in Central Halmahera | 2300
Eramet Group, 38.7%; PT Antam Tbk, 10%)
Gas:
Coalbed methane | million | Ephindo Energy Pvt. Ltd. (PT Pertamina, 52%, and | Gasfields in Sangatta, East Kalimantan | 14
| cubic meters per day | Dart Energy Ltd., 24%)
Natural | do. | ConocoPhillips Co., 54%; Talisman Energy Inc., 36%; | Gasfields in Corridor Block, South Sumatra | 23
PT Pertamina, 10%
Do. | do. | ExxonMobil Oil Indonesia | Gasfields in Arun and Aceh, North Sumatra | 48
Do. | do. | PT Pertamina (Government, 100%) | Gasfields in Sanga Sanga Block, East | 20
Kalimantan
Do. | do. | do. | Gasfields in Mahakam Block, East Kalimantan | 30
Liquefied |  | PT Arun LNG Co. Ltd. (Government, 55%; Mobil Oil Co., | Plant at Blang Lancang, Aceh, North Sumatra | 12500
30%; Japan Indonesia LNG Co., 15%)
Do. |  | PT Badak LNG Co. Ltd. (Government, 55%; HUFFCO | Plant at Bontang, East Kalimantan | 22500
Group, 30%; Japan Indonesia LNG Co., 15%)
See footnotes at end of table.
TABLE 2—Continued
INDONESIA: STRUCTURE OF THE MINERAL INDUSTRY IN 2022
(Thousand metric tons unless otherwise specified)
Annual
Commodity |  | Major operating companies and major equity owners | Locations of main facilities | capacitye
Gold:
Mine, Au content | metric | Bluenose Gold Corp., 80%, and Zinton Investments Ltd., | Buduk Mine, West Kalimantan | 1
| tons | 20%
Do. | do. | Kingrose Mining Ltd., 85%, and private Indonesian | Way Linggo Mine, Lampung | 1
investors, 15%
Do. | do. | PT Agincourt Resources | Martabe Mine, South Tapanuli, North Sumatra | 15
Do. | do. | PT Amman Mineral Nusa Tenggara (PT Amman Mineral | Batu Hijau Mine, Sumbawa Island, | 5
|  | Internasional, 82.2%, and PT Pukuafu Indah, 17.8%) | West Nusa Tenggara
Do. | do. | PT Antam Tbk (MIND ID, 65%, and public, 35%) | Cibalung Mine, Pandeglang, Banten | 2
Do. | do. | do. | Pongor Mine, West Java | 2
Do. | do. | PT Archi Indonesia Tbk (PT Rajawali Corp., 100%) | Toka Tindung Mine, North Sulawesi | 10
Do. | do. | PT Freeport Indonesia Co. (MIND ID, 51.24%, and | Grasberg minerals district, Papua | 85
Freeport-McMoRan Inc., 48.76%)
Do. | do. | PT Indotan Halmahera Bangkit, 75%, | Gosowong (Toguraci) Mine, | 7
|  | and PT Antam Tbk, 25% | North Halmahera, North Maluku
Do. | do. | PT J Resource Asia Pasifik Tbk, 80% | Bakan and North Lanut Mines, North Sulawesi | 6
Do. | do. | PT Merdeka Copper Gold Tbk | Tujuh Bukit Mine, Banyuwangi, East Java | 6
Do. | do. | Private owner | Manado Mine, North Sulawesi | NA
Do. | do. | Straits Resources Ltd. | Mt Muro Mine, Central Kalimantan | NA
Refinery | do. | PT Antam Tbk (MIND ID, 65%, and public, 35%) | Logam Mulia refinery, Jakarta Raya, Jakarta | 60
Gravel |  | Multiple quarrying establishments (4,279) | Multiple quarry locations | 100000
Iron and steel, raw steel |  | PT Dexin Steel Indonesia (Delong Steel Group, 60%) | Smelter in Morowali, Central Sulawesi | 4000
Do. |  | PT Ispat Indo | Smelter in Sidoarjo, East Java | 700
Do. |  | PT Krakatau Steel Tbk (Government, 100%) | Smelter in Cilegon, West Java | 4000
Do. |  | PT Wahana Garuda Lestari | Smelter in Pulogadung, Jakarta | 410
Lead-zinc, ore, gross weight |  | PT Kapuas Prima Coal Tbk (KPC) | Mine at Bintang Mengalih, Lamandau, | 500
Central Kalimantan
Lead, refined, primary |  | do. | Smelter in Pangkalanbun, Central Kalimantan | 20
Manganese:
Mine, Mn content |  | Gulf Manganese Corp. Ltd. | Putra Indonesia Jaya Mine, West Timor | 40
Oxide |  | PT Primier Bumidaya Industri | Plant in Pasuruan, East Java | 16
Nickel, Ni content:
In ore |  | PT Antam Tbk (MIND ID, 65%, and public, 35%) | Mine at Pomalaa, Southeast Sulawesi | 30
Do. |  | do. | Gee Island Mine, North Maluku | NA
Do. |  | PT Bira Mineral Nusantara (PT Resource Alam Indonesia, | Mine in Kendari, South Sulawesi | 10
70%)
Do. |  | PT Central Omega Resources Tbk | Mine in Morowali, Central Sulawesi | 15
Do. |  | PT Harita Guna Dharma Bhakti (Harita Group, 100%) | Kawasi Mine, North Maluku | NA
Do. |  | PT Hengjaya Mineralindo (Nickel Industries Ltd., 80%) | Hengjaya Mine, Morowali, Central Sulawesi | 20
Do. |  | PT Timah Tbk (MIND ID, 65%, and public, 35%) | Timah Nickel Mine, Bombana, | 5
Southeast Sulawesi
Do. |  | PT Vale Indonesia Tbk (Vale Canada Ltd., 44.3%; | Sorowako Mine, South Sulawesi | 72
MIND ID, 20%; Sumitomo Metal Mining Co. Ltd., 15%;
others, 20.7%)
Do. |  | PT Weda Bay Nickel (Tsingshan Holding Group, 51.3%; | Mine at Weda Bay, Central Halmahera, | 70
|  | Eramet Group, 38.7%; PT Antam Tbk, 10%) | North Maluku
Do. |  | Solway Investment Group | Asera Mine, Southeast Sulawesi | 30
In mixed hydroxide precipitate |  | PT Halmahera Persada Lygend (Harita Group, 63.1%, and | Plant on Obi Island, South Halmahera | 100
Lygend Resources & Technology Co. Ltd., 36.9%)
Do. |  | PT Huayue Nickel Cobalt | Plant in Morowali, Central Sulawesi | 60
Do. |  | PT QMB New Energy Materials (GEM Co. Ltd., 63%) | do. | 50
See footnotes at end of table.
TABLE 2—Continued
INDONESIA: STRUCTURE OF THE MINERAL INDUSTRY IN 2022
(Thousand metric tons unless otherwise specified)
Annual
Commodity |  | Major operating companies and major equity owners | Locations of main facilities | capacitye
Nickel, Ni content:—Continued
In matte |  | PT Antam Tbk (MIND ID, 65%, and public, 35%) | Smelter at Pomalaa, Southeast Sulawesi | 24
Do. |  | PT Huake Nickel Industry (Huayue Cobalt Co. Ltd., 70%) | Smelter in Weda Bay, North Maluku | 50
Do. |  | PT Vale Indonesia Tbk (Vale Canada Ltd., 44.3%; | Smelter at Sorowako, South Sulawesi | 80
MIND ID, 20%; Sumitomo Metal Mining Co. Ltd., 15%;
others, 20.7%)
Do. |  | Tsingshan Holding Group | Plant in Morowali, Central Sulawesi | 80
Nitrogen, N content |  | PT Asean-Aceh Fertilizer (Government, 60%, and other | Plants at Lhokseumawe, North Sumatra | 500
members of the Association of Southeast
Asian Nations, 40%)
Do. |  | PT Pupuk Iskandar Muda (Government, 100%) | do. | 500
Do. |  | PT Pupuk Kalimantan Timur (Government, 100%) | Plant at Bontang, East Kalimantan | 1850
Do. |  | PT Pupuk Kujang | Plant at Cikampek, West Java | 330
Do. |  | PT Pupuk Sriwijawa Palembang (Government, 100%) | Plant at Palembang, South Sumatra | 1440
Petroleum:
Crude | thousand 42-gallon | Cepu Cooperation Contract (operated by ExxonMobil | Oilfields in Cepu Block, Central Java and | 165
| barrels per day | Cepu Ltd., 45%) | East Java
Do. | do. | PT Caltex Pacific Indonesia (Texaco Inc., 50%, and | Oilfields in Minas, Duri, and Bangko, | 700
|  | Chevron Corp., 50%) | Sumatra Island
Do. | do. | PT Pertamina (Government, 100%) | Oilfields in Jatibarang, West Java, and Bunyu, | 80
offshore East Kalimantan
Do. | do. | do. | Oilfields offshore Sumatra Island | 100
Do | do. | Total E&P Indonesie (Total S.A., 100%) | Oilfields in Handil and Bekapai, onshore | 180
and offshore East Kalimantan
Refined | do. | PT Pertamina (Government, 100%) | Refineries at Balikpapan, East Kalimantan; | 1000
Balongan, West Java; Cilacap, Central Java;
Dumai, Riau; Kasim, West Papua;
Plaju, South Sumatra
Pumice |  | Multiple quarrying establishments | Multiple quarry locations | 800
Salt |  | PT Puncak Keemasan Garam Dunia | Salterns in Kupang, East Nusa Tenggara | 400
Silica, quartz sand |  | Multiple quarrying establishments | Multiple quarry locations | 6000
Silver, mine, Ag content | metric | PT Agincourt Resources | Martabe Mine, South Tapanuli, North Sumatra | 75
tons
Do. | do. | PT Amman Mineral Nusa Tenggara (PT Amman Mineral | Batu Hijau Mine, Sumbawa Island, | 50
|  | Internasional, 82.2%, and PT Pukuafu Indah, 17.8%) | West Nusa Tenggara
Do. | do. | PT Antam Tbk (MIND ID, 65%, and public, 35%) | Mine in Bogor, West Java | 25
Do. | do. | PT Archi Indonesia Tbk (PT Rajawali Corp., 100%) | Toka Tindung Mine, North Sulawesi | 15
Do. | do. | PT Freeport Indonesia Co. (MIND ID, 51.24%, and | Grasberg minerals district, Papua | 220
Freeport-McMoRan Inc., 48.76%)
Do. | do. | PT Indotan Halmahera Bangkit, 75%, and | Gosowong (Toguraci) Mine, | 8
|  | PT Antam Tbk, 25% | North Halmahera, North Maluku
Do. | do. | PT Merdeka Copper Gold Tbk | Tujuh Bukit Mine, Banyuwangi, East Java | 20
Stone:
Limestone |  | PT Afit Lintas Jaya (PT Central Omega Resources Tbk, 75%) | Quarry in North Morowali, Central Sulawesi | NA
Do. |  | Multiple quarrying establishments | Multiple quarry locations | 40000
Marble |  | do. | do. | 2000
Tin:
Ore, Sn content |  | PT Timah Tbk (MIND ID, 65%, and public, 35%) | Mines onshore and offshore Bangka Belitung | 85
Islands and offshore Kundur, Riau Islands
Metal |  | do. | Kundur smelter, Kundur, Riau Islands | 70
Do. |  | do. | Mentok smelter, West Banka, | 68
Bangka Belitung Islands
Zeolites |  | Multiple mining establishments | Mines in multiple locations | 300
eEstimated. Do., do. Ditto. NA Not available.
2Metallurgical-grade bauxite.