## Text
Advance release
This report will be included in the USGS Minerals Yearbook 2022, volume III, Area Reports—International.
The Mineral Industry of Mongolia in 2022
This workbook includes an embedded Word document and two tables (see tabs below).
This icon is linked to an embedded text document. Double-click on the icon to view the text document.
First posted | 2025-03-06
Correction posted
For more information on the USGS—the Federal source for science about the Earth, its natural and living resources, natural hazards, and the environment—visit https://www.usgs.gov or call 1–888–392–8545.
For an overview of USGS information products, including maps, imagery, and publications, visit https://store.usgs.gov/ or contact the store at 1–888–275–8747.
Any use of trade, firm, or product names is for descriptive purposes only and does not imply endorsement by the U.S. Government.
Although this information product, for the most part, is in the public domain, it also may contain copyrighted materials as noted in the text. Permission to reproduce copyrighted items must be secured from the copyright owner.
World rankings for mineral production, shares of world production, and reserves presented in this chapter are derived from the referenced sources. Production data in this chapter may differ from data in other sources because of differences in the date of reporting

## Table 1
TABLE 1
MONGOLIA: PRODUCTION OF MINERAL COMMODITIES1
(Metric tons, gross weight, unless otherwise specified)
Commodity2 |  | 2018 |  | 2019 |  | 2020 |  | 2021 |  | 2022
METALS
Copper:
Mine, Cu content:
Concentratese |  | 301000 |  | 290000 |  | 294000 |  | 305000 |  | 274000
Solvent extraction3 |  | 14175 |  | 11758 |  | 9488 |  | 9690 |  | 9736
Totale |  | 315000 |  | 302000 |  | 303000 |  | 315000 |  | 284000
Refinery, electrowon |  | 14175 |  | 11758 |  | 9488 |  | 9690 |  | 9736
Gold, mine, Au content | kilograms | 20655 |  | 16251 |  | 20226 |  | 19054 |  | 19383
Iron ore, mine:
Gross weight | thousand metric tons | 6225 |  | 8572 |  | 9224 |  | 9172 | r | 7660
Fe content | do. | 3740 |  | 5140 |  | 5530 |  | 5500 | r | 4600
Iron and steel, raw steel |  | 29169 |  | 28433 |  | 15286 |  | 35900 |  | 24973
Lead, mine, Pb contente |  | 11000 |  | 12000 |  | 12000 |  | 11200 | r | 12200
Molybdenum, mine, Mo content |  | 3254 | r | 3203 | r | 3443 | r | 3543 | r | 3312
Silver, mine, Ag content | kilograms | 53000 | r | 50000 | r | 53000 | r | 56000 | r | 50000
Tin, mine, Sn content |  | 17 |  | 26 |  | -- | r, e | 8 | r, e | 56 | e
Tungsten, mine, concentrate, W contente |  | 430 |  | 370 |  | 33 |  | 120 |  | 240
Zinc, mine, Zn contente |  | 44000 |  | 41600 |  | 38200 |  | 37600 |  | 98600
INDUSTRIAL MINERALS
Cement, hydraulic | thousand metric tons | 934 |  | 1098 |  | 1182 |  | 1293 |  | 1358
Fluorspar:
Acid grade4 | do. | 81 |  | 48 |  | 85 |  | 60 |  | 25
Metallurgical gradee, 5 | do. | 470 |  | 650 |  | 640 |  | 590 |  | 400
Totale | do. | 551 |  | 698 |  | 725 |  | 650 |  | 425
Lime, hydrated and quicklime | do. | 59 |  | 77 |  | 70 |  | 94 |  | 111
Salt |  | 997 |  | 533 |  | 2624 |  | 1349 |  | 1400 | e
Sand and gravel, construction, gravel6 |  | 280000 |  | 340000 |  | 520000 |  | 400000 |  | 290000
MINERAL FUELS AND RELATED MATERIALS
Coal:
Anthracite |  | 115700 |  | 90100 |  | 22000 |  | 59700 |  | 60000 | e
Bituminous |  | 8387000 |  | 11052000 |  | 9122000 |  | 6446000 | r | 6000000 | e
Lignite |  | 7525000 |  | 8053000 |  | 7246000 |  | 7513000 |  | 7200000 | e
Metallurgical |  | 35374000 |  | 36604000 |  | 27454000 |  | 20596000 | r | 26000000 | e
Total |  | 51400000 |  | 55800000 |  | 43800000 |  | 34600000 | r | 39300000
Coke, metallurgical |  | 66200 |  | 60200 |  | 59100 |  | 67200 |  | 67000 | e
Petroleum, crude | thousand 42-gallon barrels | 6389 |  | 6876 |  | 4106 |  | 4667 |  | 2564
eEstimated. rRevised. do. Ditto.
1Table includes data available through November 21, 2023. All data are reported unless otherwise noted. Totals and estimated data are rounded to no more than three significant digits; may not add to totals shown.
2In addition to the commodities listed, gypsum and limestone may have been produced, but available information was inadequate to make reliable estimates of output.
3The copper content of solvent extraction output at the mine level is the same as electrowon refinery output because copper produced in the solvent extraction and electrowinning process is typically reported only at the refinery level.
4Flotation concentrate, includes some material less than 97% CaF2.
5May include some submetallurgical-grade fluorspar.
6Converted from cubic meters using a conversion factor of 1.6 metric tons of sand and gravel per cubic meter.

## Table 2
TABLE 2
MONGOLIA: STRUCTURE OF THE MINERAL INDUSTRY IN 2022
(Thousand metric tons unless otherwise specified)
|  | Major operating companies |  | Annual
Commodity |  | and major equity owners | Location of main facilities1 | capacitye
Cement |  | Khutul Cement and Lime JSC (Government, | Khutul plant, Saikhan Soum, Selenge Aymag | 1000
100%)
Do. |  | Lian He Cement Corp. | Sergelen plant, Sergelen Soum | 1000
Do. |  | MonCement (Monpolymet Group, 100%) | Senj Sant plant, Orgun Soum | 1000
Do. |  | Mongolyn Alt (MAK) Corp. | Mak Eruo plant, Dalanjargalan Soum | 1000
Coal:
Bituminous |  | do. | Eldev Mine, Dalanjargalan Soum, Dornogovi | 500
Aymag
Do. |  | do. | Naryn Sukhait Mine, Gurvantes Soum, | 3000
Omnogovi (South Gobi) Aymag
Do. |  | Silver Elephant Mining Corp. (formerly | Ulaan Ovoo Mine, Tushig Soum, Selenge Aymag | 3000
Prophecy Development Corp.)
Lignite |  | Baganuur JSC [Erdenes Mongol LLC (on | Baganuur Mine, border area between Tov Aymag | 3000
|  | behalf of the Government), 75%] | and Ulaanbaatar
Do. |  | Shivee-Ovoo JSC [Erdenes Mongol LLC (on | Shivee Ovoo Mine, Dornogovi and Govisumber | 2000
|  | behalf of the Government), 90%] | Aymguud, 20 km from Choir
Metallurgical |  | Erdenes Tavan Tolgoi JSC [Erdenes Mongol | Tavan Tolgoi Mine, Omnogovi (South Gobi) | 17000
|  | LLC (on behalf of the Government), 81.5%] | Aymag, 200 km north of the China border
Do. |  | Moenco LLC | Khushuut Mine, Darvi Soum, Hovd Aymag | 3000
Do. |  | Mongolyn Alt (MAK) Corp. | Naryn Sukhait Mine, Gurvantes Soum, | 3000
Omnogovi (South Gobi) Aymag
Do. |  | Mongolian Mining Corp. | Baruun Naran Mine, Omnogovi (South Gobi) | 5500
Aymag, 60 km east of Dalanzadgad
Do. |  | do. | Ukhaa Khudag Mine, Omnogovi (South Gobi) | 8600
Aymag, 80 km east of Dalanzadgad
Do. |  | SouthGobi Resources Ltd. (JD Zhixing Fund | Ovoot Tolgoi Mine, Omnogovi (South Gobi) | 5000
|  | L.P., 29%; Land Grand International | Aymag
Holding Ltd., 15.7%; Voyage Wisdom
Ltd., 8.7%)
Do. |  | Terra Energy LLC (TerraCom Ltd., | Baruun Noyon Uul (BNU) Mine, | 1500
|  | 100%) | Omnogovi (South Gobi) Aymag, 80 km east
of Naryn Sukhait Mine
Unspecified |  | Ikh Gobi Energy LLC | Mandakhnuur Mine, Mandakh Soum, | 1000
Dornogovi Aymag
Do. |  | Usukh Zoos LLC | Khuren Shand Mine, Gurvantes Soum, | 3000
Omnogovi (South Gobi) Aymag
Copper:
Mine, concentrate, Cu content |  | Erdenet Mining Corp. (Government, 100%) | Erdenetiin-Ovoo Mine, and processing plant, | 150
180 km west of Darkhan
Do. |  | Mongolyn Alt (MAK) Corp. | Tsagaan Suvarga Mine, Omnogovi (South Gobi) | 70
Aymag, 560 km southeast of Ulaanbaatar
Do. |  | Oyu Tolgoi LLC [Rio Tinto, 66%, and | Oyu Tolgoi Mine, Omnogovi (South Gobi) | 210
|  | Erdenes Oyu Tolgoi LLC (Government, | Aymag, 80 km north of the China border
100%), 34%]
Refined |  | Achit Ikht LLC (Head of the Presidential | Solvent extraction-electrowinning plant in | 10
|  | Office, 51%, and Erdenet Mining Corp., | Orhon Aymag (near Erdenetiin-Ovoo Mine)
34%)
Do. |  | Erdenet Mining Corp. (Government, 100%) | Erdmin solvent extraction-electrowinning plant, | 3
180 km west of Darkhan
Fluorspar:
Ore, gross weight |  | Mongolrostsvetmet LLC (Government, 100%) | Bor-Undur Mine, Hentiy Aymag, | 600
310 km southeast of Ulaanbaatar
Do. |  | Various artisanal and small-scale operators | Mines in various locations | NA
Concentrate, gross weight |  | Mongolrostsvetmet LLC (Government, 100%) | Processing plant at Bor-Undur Mine, Hentiy | 120
Aymag, 310 km southeast of Ulaanbaatar
See footnotes at end of table.
TABLE 2—Continued
MONGOLIA: STRUCTURE OF THE MINERAL INDUSTRY IN 2022
(Thousand metric tons unless otherwise specified)
|  | Major operating companies |  | Annual
Commodity |  | and major equity owners | Location of main facilities1 | capacitye
Gold, mine, Au content | kilograms | Bayan Airag Exploration LLC | Bayan-Airag Mine, Durvunjil Soum, | NA
Zavkhan Aymag
Do. | do. | Erdenet Mining Corp. (Government, 100%) | Erdenetiin-Ovoo Mine, and processing plant, | 200
180 km west of Darkhan
Do. | do. | Mongolrostsvetmet LLC (Government, 100%) | Zeregtsee placer mine, 240 km southwest | 180
of Ulaanbaatar
Do. | do. | Oyu Tolgoi LLC [Rio Tinto, 66%, and | Oyu Tolgoi Mine, Omnogovi (South Gobi) | 15000
|  | Erdenes Oyu Tolgoi LLC (Government, | Aymag, 80 km north of the China border
100%), 34%]
Do. | do. | Steppe Gold Ltd. | Altan Tsagaan Ovoo Mine, Tsagaan Ovoo Soum, | 1000
Dornod Aymag
Iron ore, gross weight |  | Altain Khuder LLC | Tayan Nuur Mine, Gobi-Altay Aymag | 3000
Do. |  | Boldtumur Eruu Gol LLC | Bayangol Mine, Selenge Aymag | 2000
Do. |  | Darkhan Metallurgical Plant JSC | Tumur Mine, Khongor Soum, | 1000
|  | (Government, 100%) | Darhan-Uul Aymag
Do. |  | do. | Tumurtei Mine, Khuder Soum, Selenge Aymag | 2000
Do. |  | Mongolrostsvetmet LLC (Government, 100%) | Bargilt Mine and ore dressing plant, | 2400
20 km from Bor-Undur
Iron and steel, raw steel |  | Erdenes Steel LLC (Beren Group, 50%, | Plant in Choir, Bayantal Soum, Govisumber | 200
|  | and Erdenes Mongolia LLC, 50%) | Aymag
Do. |  | Darkhan Metallurgical Plant JSC | Plant in Darkhan | 100
(Government, 100%)
Lead, mine, Pb content |  | Shandong Xianglong Co. Ltd. | Tsav Mine, Dornod Aymag | 15
Do. |  | Tsairt Minerals Co. Ltd. (China Nonferrous | Tumurtiin Ovoo Mine, Sukhe Bator, | 10
|  | Metals Group, 51%, and Government, 49%) | 180 km southwest of Choibalsan
Lime |  | Khutul Cement and Lime JSC | Khutul plant, Saikhan Soum, Selenge Aymag | 65
Limestone |  | E-Trans LLC | Quarry in Bayantsagaan Soum, Tov Aymag | NA
Do. |  | Mongolyn Alt (MAK) Corp. | Quarry, 14 km from the Olon Ovoot station of | NA
the Trans Mongolia railway
Molybdenum, mine, Mo content |  | Erdenet Mining Corp. (Government, 100%) | Erdenetiin-Ovoo Mine and processing plant, | 3
180 km west of Darkhan
Do. |  | Oyu Tolgoi LLC [Rio Tinto, 66%, and | Oyu Tolgoi Mine, Omnogovi (South Gobi) | NA
|  | Erdenes Oyu Tolgoi LLC (Government, | Aymag, 80 km north of the China border
100%), 34%]
Petroleum, crude | thousand | China Petrochemical Corp. (Sinopec) | Oilfield in Southeast Gobi Basin | 2500
42-gallon barrels
Do. | do. | PetroChina Daching Tamsag-Mongolia LLC | Oilfield in Tamsag Basin | 2000
Silver, mine, Ag content | kilograms | Erdenet Mining Corp. (Government, 100%) | Erdenetiin-Ovoo Mine and processing plant, | 31000
180 km west of Darkhan
Do. | do. | Oyu Tolgoi LLC [Rio Tinto, 66%, and | Oyu Tolgoi Mine, Omnogovi (South Gobi) | 28000
|  | Erdenes Oyu Tolgoi LLC (Government, | Aymag, 80 km north of the China border
100%), 34%]
Do. | do. | Steppe Gold Ltd. | Altan Tsagaan Ovoo Mine, Tsagaan Ovoo Soum, | 5000
Dornod Aymag
Tin, mine, Sn content | metric tons | NA | Mines in various placer deposits | 100
Tungsten, mine, W content | do. | Erdenet Mining Corp. (Government, 100%) | Erdenetiin-Ovoo Mine and processing plant, | 140
180 km west of Darkhan
Do. |  | SS Mongolia LLC | Khovd River Mine, Tsengel Soum, Bayan-Ulgiy | NA
Aymag
Zinc, mine, Zn content |  | Shandong Xianglong Co. Ltd. | Tsav Mine, Dornod Aymag | NA
Do. |  | Tsairt Minerals Co. Ltd. (China Nonferrous | Tumurtiin Ovoo Mine, Sukhe Bator, | 50
|  | Metals Group, 51%, and Government, 49%) | 180 km southwest of Choibalsan
eEstimated. Do., do. Ditto. NA Not available.
1Abbreviations used for units of measure in this table include the following: km—kilometer.