## Text
Advance release
This report will be included in the USGS Minerals Yearbook 2022, volume III, Area Reports—International.
The Mineral Industry of Russia in 2022
This workbook includes an embedded Word document and two tables (see tabs below).
This icon is linked to an embedded text document. Double-click on the icon to view the text document.
First posted | 2025-03-17
Correction posted
For more information on the USGS—the Federal source for science about the Earth, its natural and living resources, natural hazards, and the environment—visit https://www.usgs.gov or call 1–888–392–8545.
For an overview of USGS information products, including maps, imagery, and publications, visit https://store.usgs.gov/ or contact the store at 1–888–275–8747.
Any use of trade, firm, or product names is for descriptive purposes only and does not imply endorsement by the U.S. Government.
Although this information product, for the most part, is in the public domain, it also may contain copyrighted materials as noted in the text. Permission to reproduce copyrighted items must be secured from the copyright owner.
World rankings for mineral production, shares of world production, and reserves presented in this chapter are derived from the referenced sources. Production data in this chapter may differ from data in other sources because of differences in the date of reporting

## Table 1
TABLE 1
RUSSIA: PRODUCTION OF MINERAL COMMODITIES1
(Metric tons, gross weight, unless otherwise specified)
Commodity2 |  | 2018 |  | 2019 |  | 2020 |  | 2021 |  | 2022
METALS
Aluminum:
Bauxite | thousand metric tons | 5651 |  | 5574 |  | 5570 |  | 5679 |  | 5780
Nepheline ores | do. | 35600 |  | 36800 |  | 37300 |  | 38900 | r | 39000 | e
Alumina | do. | 2763 |  | 2755 |  | 2873 |  | 3054 |  | 3080
Metal, primary | do. | 3627 |  | 3637 |  | 3639 |  | 3640 |  | 3715
Antimony, mine, recoverable, Sb contente |  | 32000 |  | 23800 |  | 21000 |  | 11500 |  | 13300
Bismuth, mine, Bi contente |  | 300 |  | 300 |  | 300 |  | 400 |  | 400
Cadmium, refinery, primarye |  | 1150 |  | 1000 |  | 1000 |  | 1000 |  | 1000
Chromium, mine, chromite, concentrates, marketable |  | 469000 |  | 730300 | r | 718000 | r | 555100 | r | 550000 | e
Cobalt, Co content:
Mine, recoverable |  | 8700 |  | 9400 |  | 9700 |  | 8000 |  | 9200 | e
Refinery, metal |  | 1800 |  | 2000 | e | 1800 |  | 1500 |  | 1000 | e
Copper:
Mine, Cu content:
Ore |  | 884100 |  | 955000 |  | 1134600 |  | 1146800 | r | 1150000 | e
Concentrates |  | 869300 |  | 811200 |  | 923000 |  | 937800 | r | 935000 | e
Solvent extraction |  | 1200 |  | 1200 |  | 1100 |  | 1000 | r | 900 | e
Smelter, blister:
Primary |  | 789000 |  | 801000 |  | 815200 |  | 763100 | r | 805000 | e
Secondary |  | 230000 |  | 240000 |  | 235000 |  | 227900 | r | 180000 | e
Total |  | 1020000 |  | 1040000 |  | 1050000 |  | 991000 | r | 985000
Refinery:
Primary:
Electrowon, leaching |  | 1200 |  | 1200 |  | 1100 |  | 1000 | r | 900 | e
Other |  | 781400 |  | 790600 |  | 811500 |  | 786200 | r | 810000 | e
Total |  | 783000 |  | 792000 |  | 813000 |  | 787000 | r | 811000
Secondary |  | 233400 |  | 236200 |  | 242400 |  | 234800 | r | 200000 | e
Total primary and secondary |  | 1020000 |  | 1030000 |  | 1060000 |  | 1020000 | r | 1010000
Ferroalloys:
Ferrochromium |  | 332261 |  | 384089 |  | 342622 |  | 289000 | r | 307219
Ferromanganese |  | 281000 |  | 273000 |  | 238000 |  | 209000 | r | 203000
Ferromolybdenum |  | 3066 |  | 4652 |  | 2500 | r | 2400 | r | 2400
Ferroniobiume |  | 100 |  | 100 |  | 100 |  | 110 |  | 110
Ferrophosphoruse |  | 1500 |  | 1500 |  | 750 |  | 400 |  | 300
Ferrosilicochromium |  | 75000 | e | 79259 |  | 59912 |  | 60000 | e | 30000 | e
Ferrosilicon |  | 928797 |  | 846579 |  | 880401 |  | 880000 |  | 880000 | e
Ferrotitanium |  | 9000 |  | 10000 | e | 10000 | e | 11000 | e | 1000 | e
Ferrovanadium |  | 11383 |  | 10894 |  | 9084 |  | 9000 | e | 9000 | e
Silicomanganese |  | 43334 |  | 51774 |  | -- |  | 406000 | r | 455000
Other, unspecified, electric furnacee |  | 7000 |  | 7000 |  | 7000 |  | 4000 |  | 1000
Galliume | kilograms | 6000 |  | 8000 |  | 5000 |  | 5000 |  | 5000
Germanium, Ge contente |  | 5 |  | 5 |  | 5 |  | 5 |  | 5
Gold:
Mine, Au content | kilograms | 277139 |  | 304697 |  | 308560 |  | 313830 |  | 310000 | e
Refinery, secondary | do. | 34477 |  | 38487 |  | 31610 |  | 32590 |  | 32500 | e
Indium, refinery, primary, In contente | do. | 5000 |  | 5000 |  | 5000 |  | 5000 |  | 5000
Iron ore, mine, concentrates:
Gross weight |  | 96063000 |  | 97531000 |  | 100015000 |  | 100600000 |  | 95100000
Fe content, 55% to 63% Fe |  | 56700000 |  | 64287000 |  | 69500000 |  | 66700000 |  | 55783000
Iron and steel:
Direct-reduced iron |  | 7900000 |  | 8030000 |  | 7930000 |  | 7890000 | r | 7660000
Pig iron3 |  | 51797000 |  | 51184000 |  | 52003000 |  | 53785000 |  | 51586000
See footnotes at end of table.
TABLE 1—Continued
RUSSIA: PRODUCTION OF MINERAL COMMODITIES1
(Metric tons, gross weight, unless otherwise specified)
Commodity2 |  | 2018 |  | 2019 |  | 2020 |  | 2021 |  | 2022
METALS—Continued
Iron and steel:—Continued
Steel:
Raw steel | thousand metric tons | 71682 |  | 71729 |  | 71621 |  | 75585 |  | 71746
Products:
Pipe | do. | 12151 |  | 12394 |  | 10971 |  | 11219 | r | 13249
Finished, rolled | do. | 61650 |  | 61639 |  | 61768 |  | 65865 |  | 61414
Lead:
Mine, recoverable, Pb content |  | 206100 |  | 207900 |  | 200700 |  | 212300 | r | 210000
Refinery, primary and secondary |  | 140000 |  | 141000 |  | 142000 |  | 152800 | r | 121600
Magnesium, metal, primary4 |  | 67000 |  | 67000 |  | 48000 |  | 58000 | e | 57000 | e
Molybdenum, mine, concentrates, Mo content |  | 2262 |  | 1989 |  | 1707 |  | 1691 | r | 1700 | e
Nickel:
Mine, marketable, sulfide ore, concentrates, Ni content |  | 216237 |  | 231336 |  | 232945 |  | 204814 |  | 222447
Smelter, mattee |  | 43918 |  | 53500 |  | 48400 |  | 30400 |  | 30000
Metal |  | 158005 |  | 166265 |  | 172357 |  | 145817 |  | 164250
Platinum-group metals:
Mine, primary, elemental content:
Iridiume | kilograms | 300 | r | 300 |  | 250 |  | 230 |  | 200
Palladiume | do. | 90000 |  | 97000 | r | 93000 |  | 86000 |  | 87000
Platinume | do. | 22000 |  | 24000 |  | 23000 |  | 21000 |  | 20000
Rhodium | do. | 1928 |  | 2426 |  | 1804 |  | 1648 |  | 1500 | e
Rutheniume | do. | 700 | r | 600 | r | 400 | r | 900 | r | 600
Refinery:
Palladium | do. | 83077 |  | 89217 |  | 87370 |  | 80465 |  | 86779
Platinum | do. | 20900 |  | 22500 |  | 22000 |  | 19733 | r | 20248
Rare earths, mineral concentrates, rare-earth oxide equivalent |  | 2700 |  | 2700 |  | 2600 |  | 2500 | r | 2500 | e
Selenium, Se content | do. | 303000 |  | 331000 |  | 338000 |  | 330000 | e, r | 340000 | e
Silicon, metale |  | 59300 |  | 59300 |  | 56500 |  | 60000 |  | 55000
Silver:
Mine, Ag content | kilograms | 1341000 | r | 1391000 | r | 1309000 | r | 1212000 | r | 1280000
Refinery:
Primary: | do. | 809100 |  | 826580 |  | 757400 |  | 717380 |  | 750000 | e
Secondary | do. | 310840 |  | 169590 |  | 208330 |  | 228320 |  | 220000 | e
Tantalum, mine, loparite concentrates, Ta content | do. | 36200 |  | 25900 |  | 49000 |  | 39000 | e | 31000 | e
Tellurium, refinery, Te content | do. | 70000 |  | 70600 |  | 70200 |  | 68000 | r, e | 70000 | e
Tin:
Mine, recoverable, Sn content |  | 1531 |  | 2471 |  | 2559 |  | 3088 | r | 3700 | e
Refinery, primary and secondary |  | 1100 |  | 1650 | r | 1650 | r | 2400 | r | 2400 | e
Titanium:
Ilmenite and leucoxene |  | 3000 |  | 3600 | r | 3300 | r | 2900 | r | 2900 | e
Sponge |  | 44400 |  | 45900 |  | 30700 |  | 27000 | r | 36000
Tungsten, mine, concentrates, W content |  | 2234 |  | 2433 |  | 2274 |  | 2143 | r | 2000 | e
Vanadium, metallurgical, V content |  | 17052 |  | 18380 |  | 19533 |  | 20058 |  | 20000 | e
Zinc:
Mine, Zn content |  | 288000 |  | 275400 |  | 260700 |  | 287900 | r | 300000 | e
Smelter, primary and secondary |  | 254600 |  | 207014 |  | 211781 |  | 197000 | r | 194000 | e
Zirconium, baddeleyite concentrates, averaging 98% ZrO2 |  | 7400 |  | 6200 | r | 5900 | r | 6600 | r | 6200 | e
INDUSTRIAL MINERALS
Arsenic trioxide, white |  | -- |  | 2226 |  | 500 |  | 800 | r, e | 500 | e
Asbestos |  | 752917 |  | 790000 |  | 708000 |  | 750000 |  | 750000 | e
Barite |  | 163000 |  | 228000 |  | 287000 |  | 250000 | r, e | 250000 | e
Boron |  | 75100 |  | 81800 |  | 80000 | e | 80000 | e | 80000 | e
Cement, hydraulic | thousand metric tons | 53678 |  | 57676 |  | 56165 |  | 59700 |  | 61000
See footnotes at end of table.
TABLE 1—Continued
RUSSIA: PRODUCTION OF MINERAL COMMODITIES1
(Metric tons, gross weight, unless otherwise specified)
Commodity2 |  | 2018 |  | 2019 |  | 2020 |  | 2021 |  | 2022
INDUSTRIAL MINERALS—Continued
Clay:
Bentonite |  | 50100 |  | 29200 |  | 36400 |  | 36000 | e | 36000 | e
Kaolin, including kaolinitic clays |  | 1593000 |  | 2424000 |  | 2478000 |  | 2500000 | e | 2500000 | e
Diamond, natural:e
Gem | thousand carats | 24200 |  | 25400 |  | 17500 |  | 21900 |  | 23500
Industrial | do. | 19000 |  | 19900 |  | 13700 |  | 17200 |  | 18400
Diatomite |  | 50600 |  | 51000 | e | 51000 | e | 51000 | e | 51000 | e
Feldspar |  | 294411 |  | 641100 | r | 650000 | r, e | 650000 | r, e | 650000 | e
Fluorspar, unspecified, 55% to 96.4% CaF2 |  | 6000 |  | 4200 |  | 4480 | r | 42850 | r | 43000 | e
Graphite, all forms |  | 11900 |  | 17500 |  | 12900 |  | 16200 | r | 16000 | e
Gypsum, mine5 | thousand metric tons | 5487 |  | 4199 |  | 4063 |  | 4100 | e | 4100 | e
Heliume | million cubic meters | 3 |  | 5 |  | 5 |  | 5 |  | 5
Iodine |  | 8 |  | 3 |  | 4 |  | 3 | e | 3 | e
Lime, industrial and construction | thousand metric tons | 11305 |  | 11577 |  | 11364 |  | 11400 | e | 11400 | e
Magnesite | do. | 1571 |  | 935 |  | 900 | e | 1000 | e | 960 | e
Mica |  | 4465 |  | 5689 |  | 4654 |  | 6000 | e | 6000 | e
Nitrogen, ammonia, N content | thousand metric tons | 14859 |  | 15802 |  | 16126 |  | 16300 | e | 14000 | e
Phosphate rock:
Gross weight | do. | 13600 |  | 13800 |  | 13800 |  | 14100 | r | 14000 | e
P2O5 content | do. | 5777 |  | 5881 |  | 6129 |  | 6327 | r | 6300 | e
Potash, marketable, K2O content | do. | 7168 |  | 7340 |  | 8114 |  | 9101 |  | 6200
Salt, all types | do. | 6710 |  | 8175 |  | 6026 |  | 8242 |  | 8186
Sand and gravel, industrial, glass sand6 | do. | 6165 |  | 7409 |  | 7321 |  | 7300 | e | 7300 | e
Soda ash, synthetic | do. | 3416 |  | 3402 |  | 3348 |  | 3464 |  | 3509
Sodium, compounds, caustic soda | do. | 1279 |  | 1291 |  | 1272 |  | 1267 |  | 1253
Stone, sand and gravel, construction:
Sand and gravel:
Gravel | do. | 509000 |  | 534000 |  | 528000 |  | 557000 |  | 609000
Sand | do. | 407000 |  | 395000 |  | 389000 |  | 464000 |  | 521000
Stone, crushed, limestone | do. | 67251 |  | 71318 |  | 71179 |  | 78400 | r | 81200
Sulfur:
Byproduct, S content:
Metallurgye |  | 200000 |  | 200000 |  | 200000 |  | 200000 |  | 200000
Natural gas |  | 6597000 |  | 6600000 | e | 6600000 | e | 6600000 | e | 6600000 | e
Petroleume |  | 500000 |  | 500000 |  | 500000 |  | 500000 |  | 500000
Native |  | 83707 |  | 57972 |  | 46056 |  | 50000 | e | 50000 | e
Pyritee |  | 180000 |  | 180000 |  | 180000 |  | 180000 |  | 180000
Compounds, sulfuric acid | thousand metric tons | 13026 |  | 13361 |  | 13354 |  | 14500 |  | 15100
Vermiculite |  | 25904 |  | 29900 |  | 28510 |  | 29000 | e | 29000 | e
Zeolitese |  | 35000 |  | 35000 |  | 35000 |  | 35000 |  | 35000
MINERAL FUELS AND RELATED MATERIALS
Coal:
Anthracite | thousand metric tons | 21989 |  | 22114 |  | 20953 |  | 25300 |  | 24400
Bituminous7 | do. | 359000 |  | 358000 |  | 324000 |  | 361000 | r | 345000
Lignite | do. | 80478 |  | 81886 |  | 73908 |  | 74700 |  | 89700
Metallurgical | do. | 91600 |  | 97000 |  | 90500 |  | 100000 |  | 107000
Coke, metallurgical, 6% moisture content | do. | 26977 |  | 26938 |  | 27016 |  | 25687 |  | 25394
Natural gas, marketable | million cubic meters | 726008 |  | 739424 |  | 694485 |  | 762300 |  | 673800
Peat, horticultural and fuel uses |  | 1124200 |  | 1071400 |  | 1248200 |  | 2100000 | r | 1600000 | e
Petroleum:
Crude8 | thousand 42-gallon barrels | 4060000 |  | 4100000 |  | 3740000 |  | 3822000 |  | 3906000
Refinery9 | do. | 2340000 |  | 2340000 |  | 2250000 |  | 2280000 |  | 2216000
Uranium, mine, U content |  | 2904 |  | 2911 |  | 2846 |  | 2635 | r | 2508
See footnotes at end of table.
TABLE 1—Continued
RUSSIA: PRODUCTION OF MINERAL COMMODITIES1
eEstimated. rRevised. do. Ditto. -- Zero.
1Table includes data available through January 24, 2024. All data are reported unless otherwise noted. Totals and estimated data are rounded to no more than three significant digits; may not add to totals shown.
2In addition to the commodities listed, lithium, oil shale, scandium, tantalum, titanium ore, and vanadium ore may have been produced, but available information was inadequate to make reliable estimates of output.
3Includes spiegeleisen.
4Includes metal used in titanium sponge production.
5Excludes gypsum used in cement production.
6Glass sand production represents about one-third of the total industrial sand production.
7Includes anthracite and metallurgical coal.
8Production has been reported in thousand metric tons as follows: 2018—556,000; 2019—561,000; 2020—512,800; 2021—524,050; and 2022—535,000; includes gas condensate.
9Production has been reported in thousand metric tons as follows: 2018—292,000; 2019—292,100; 2020—280,700; 2021—285,000; and 2022—277,000.

## Table 2
TABLE 2
RUSSIA: STRUCTURE OF THE MINERAL INDUSTRY IN 20221
(Metric tons unless otherwise specified)
|  |  | Major operating companies, main facilities, |  | Annual
Commodity |  |  | or deposits | Location or deposit names | capacitye
Alumina |  |  | Achinskiy (United Co. RUSAL) | Plant in Achinsk, eastern Siberia | 900000
Do. |  |  | Bogoslovskiy (United Co. RUSAL) | Plant in Krasnotur'insk | 1050000
Do. |  |  | Boksitogorskiy (United Co. RUSAL) | Plant in Leningrad Oblast | 200000
Do. |  |  | Pikalyovskiy (United Co. RUSAL) | Plant in Pikalyovo | 300000
Do. |  |  | Ural'skiy AZ (United Co. RUSAL) | Plant in Kamensk-Uralskiy | 700000
Aluminum, primary metal |  |  | Bogoslovskiy AZ (United Co. RUSAL) | Plant in Krasnotur'insk | 175000
Do. |  |  | Bratskiy AZ (United Co. RUSAL) | Plant in Bratsk | 1000000
Do. |  |  | Irkutskiy AZ (United Co. RUSAL) | Plant in Irkutsk Oblast | 420000
Do. |  |  | Kandalakskiy AZ (United Co. RUSAL) | Plant in Kola Peninsula | 75000
Do. |  |  | Khakasskiy AZ (United Co. RUSAL) | Plant in Khakasiya | 300000
Do. |  |  | Krasnoyarskiy AZ (United Co. RUSAL) | Plant in Krasnoyarsk Kray | 1000000
Do. |  |  | Nadvoitskiy AZ (United Co. RUSAL) | Plant in Nadvoitsy, Kareliya Republic | 75000
Do. |  |  | Novokuznetskiy AZ (United Co. RUSAL) | Plant in Novokuznetsk | 300000
Do. |  |  | Sayanogorskiy AZ (United Co. RUSAL) | Plant in Sayanogorsk | 550000
Do. |  |  | Ural'skiy AZ (United Co. RUSAL) | Plant in Kamensk-Uralskiy | 150000
Do. |  |  | Volgogradskiy AZ (United Co. RUSAL) | Plant in Volgograd Oblast | 175000
Do. |  |  | Volkhovskiy AZ (United Co. RUSAL)2 | Plant in Volkhov, east of St. Petersburg | 20000
Amber |  |  | Kaliningrad Amber Enterprise (Kaliningrad | Plant in Kaliningrad Oblast | 250
regional authorities and Alrosa Co. Ltd.)
Antimony:
Sb content of concentrate |  |  | GeoProMining, Ltd. (GPM) | Mine at Sarylakh deposit, Ust'-Nera region, | 8000
Sakha Republic (Yakutiya) and
mine at Sentachan deposit, northeastern
Sakha Republic (Yakutiya)
Do. |  |  | PAO Polyus Gold | Mines in Krasnoyarsk Kray | 25000
Compounds and metals |  |  | OOO Ryazsvetmet plant | Ryazan Oblast | NA
Do. |  |  | Zabaykal'skiy GOK3 (ZabGOK) (OOO NefteChimMash) | Plant in Zabaikal’skiy Kray | NA
Asbestos |  |  | Bazhenovskoye chrysotile deposit | Mine in Sverdlovsk Oblast | NA
Do. |  |  | Molodeznoye deposit | Mine in Zabaikal’skiy Kray | NA
Do. |  |  | "Orenburg Minerals" Co., Kiembaevskoye | Mine in Orenburg Oblast | 500000
chrysotile deposit
Do. |  |  | "Tuvaasbest" plant, Ak-Dovurakskoye chrysotile | Tyva Republic | 250000
deposit
Do. |  |  | "Uralasbest" mining and treatment plant | Central Urals | 1100000
Barite |  |  | Salarinskiy mining and beneficiation complex | Kvartsitovaya Sopka deposit | 250000
Bauxite |  |  | Komi Aluminum (United Co. RUSAL) | Mine in Sredne-Timanskiy | 3000000
Do. |  |  | OAO Sevuralboksitruda (United Co. RUSAL) | Mine in Severoural'sk region | NA
Do. |  |  | Severnaya Onega Mine (United Co. RUSAL) | Northwest region | 800000
Do. |  |  | South-Urals mining company (United Co. | Mine in South Urals | NA
RUSAL)
Boron, boric acid |  |  | Alga River chemical complex | Mine and plant in Russian Far East | 12000
Do. |  |  | Amur River complex | do. | 8000
Do. |  |  | Bor Association | Mine and plant in Primorskiy Kray | 140000
Cement |  | thousand metric tons | AO Holding Co. Sibirskiy Tsement | Plant in Kemerovo Oblast | 5600
Do. |  | do. | AO Sebryakovtsement | Plant in Volgograd Oblast | 4,100
Do. |  | do. | Eurocement Group | 16 plants throughout the country | 40000
Do. |  | do. | Gazmetallproekt | Plants in Krasnodar Kray | 8200
Do. |  | do. | Holcim Russia | Plants in Central region | 9000
Do. |  | do. | Holding SMiKom Group | Plants in Ryazan Oblast | NA
Do. |  | do. | OOO SLK Cement | Plants in Chelyabinsk Oblast | NA
Do. |  | do. | OOO HeidelbergCement Russia | Plant in Central region, Bashkortostan | 11000
Republic
Do. |  | do. | OOO VostokTsement | Plants in Yevreyskaya Autonomous Oblast | NA
and in Yakutiya
Do. |  | do. | OOO Yuzhno-Ural'skaya mining and processing company | Plant in Orenburg Oblast | NA
See footnotes at end of table.
TABLE 2—Continued
RUSSIA: STRUCTURE OF THE MINERAL INDUSTRY IN 20221
(Metric tons unless otherwise specified)
|  |  | Major operating companies, main facilities, |  | Annual
Commodity |  |  | or deposits | Location or deposit names | capacitye
Chromite |  |  | AO ChEMK | Tsentralnoye Mine, Yamalo-Nenets | 350000
Autonomous Okrug
Do. |  |  | Saranovskiy complex | Mines and plant in Perm Kray | 140000
Coal: |  | thousand metric tons | AO A-Property Holding | Mines in Kemerovo Oblast | 40000
Do. |  | do. | AO KhKSDS-Ugol' | do. | 29000
Do. |  | do. | AO Siberian Coal and Energy Co. (AO SUEK) | Mines in Siberia and Russian Far East | 106000
Do. |  | do. | OAO Russkiy Ugol' | Mines in Russian Far East | 14000
Do. |  | do. | OAO UGMK | Mines in Kuznetskiy Basin | 40000
Do. |  | do. | OAO UK Kuzbassrazrezugol' | do. | 45000
Do. |  | do. | OOO Evraz Holding | do. | 22300
Do. |  | do. | PAO Mechel-Mining | Mines in Kuznetskiy Basin and Yakutiya | 22700
Do. |  | do. | Sibantratsit Group | Mines in Siberia | 25000
Do. |  | do. | Vostsibugol' Co. | Mines in eastern Siberia | 13200
Cobalt |  |  | PAO GMK Norilskiy Nickel (Nornickel) | Mines and plant on Kola Peninsula | 10000
and in Norilsk
Do. |  |  | ZAO NPK Geotechnologiya | Shanuch Mine in Kamchatka Kray | 100
Copper:
Cu in concentrate |  |  | Metalloinvest Holding | Mines in Udokan, Zabaikal’skiy Kray | NA
Do. |  |  | OAO Urals Mining and Metallurgical | Mines in the Urals | 230000
Co. (UGMK)
Do. |  |  | PAO GMK Norilskiy Nickel (Nornickel) | Mines in Norilsk region, Kola Peninsula | 500000
Do. |  |  | ZAO Russkaya Mednaya Kompaniya (RMK) | Mines in the Urals | 70000
Do.
Metal, refined |  |  | OAO Urals Mining and Metallurgical Co. (UGMK) | Plants in the Urals | 360000
Do. |  |  | PAO GMK Norilskiy Nickel (Nornickel) | Plants in Norilsk region, Kola Peninsula | 450000
Do. |  |  | ZAO Russkaya Mednaya Kompaniya (RMK) | Plants in the Urals | 170000
Diamond, gem and |  | thousand carats | PAO AK Alrosa (ALROSA Group, 100%):
industrial |  |  | AO Almazy Anabara Processing complex | Sakha Republic (Yakutiya) | 6,000
|  |  | PAO Severalmaz: | Sakha Republic (Yakutiya) mines:
Do. |  | do. | Aikhal'skiy mining and beneficiation complex | Aikhal, Komsomol'skiy, | 11,900
Do. |  | do. | do. | Yubileynyi, and Zarya | 5,900
Do. |  | do. | Anabaraskiy mining and beneficiation complex | Alluvial mines | 5,300
Do. |  | do. | Lomonosovskiy mining and beneficiation complex | Arkhangelsk Oblast | 4,800
Do. |  | do. | Mirninskiy mining and beneficiation complex | International and Mir | 3,000
Do. |  | do. | Nyurbinskiy mining and beneficiation complex | Botuobinskiy and Nyurbinskiy | 11,500
Do. |  | do. | Udachninskiy mining and beneficiation complex | Udachnyy and Zarnitsa | 5,800
Do. |  | do. | V. Grib mining and beneficiation complex | Mine in Arkhangelsk Oblast | 4,500
(AO AGD Diamonds, 100%)
Feldspar |  |  | Kheto-Lanbino and Lupikko deposits | Mines in Kareliya Republic | NA
Ferroalloys |  |  | ChEMK Industrial Group enterprises: | Plant locations:
|  |  | Chelyabinsk electrometallurgical plant | Chelyabinsk Oblast | 450000
Do. |  |  | Kuznetsk ferroalloys plant | Novokuznetsk | 400000
Do. |  |  | Chusovoy iron and steel plant | Perm Kray | NA
Do. |  |  | Klyuchevsk ferroalloy plant | Dvurechensk | 160000
Do. |  |  | PAO Kosogorskiy metallurgical plant | Kosaya Gora, Tula Oblast | 200000
Do. |  |  | PAO Novolipetskiy mining and metallurgical | Lipetsk Oblast | NA
complex (NLMK)
Do. |  |  | Serovskiy ferroalloy plant [a subsidiary of | Sverdlovsk Oblast | NA
Eurasian Natural Resources PLC (ENRC)]
Ferrovanadium |  |  | Tulachermet (Evraz Vanadiy Tula) | Plants in Tula and North Caucasus | NA
Fluorspar |  |  | Abagaytuy deposit | Mine in Transbaikal | NA
Do. |  |  | Egitinskiy GOK3 (Druza Mining Co.) | Buryatiya Republic | 100,000
Do. |  |  | Kalanguy mining complex | Mines in Zabaikal’skiy Kray | NA
Do. |  |  | Kyakhtinsky deposit | Buryatiya Republic | NA
Do. |  |  | Usugli Mine | do. | NA
Do. |  |  | Yaroslavskiy GOK3 | Mines at Pogranichnoye and Voznesenskoye | NA
deposits, Primorskiy Kray
See footnotes at end of table.
TABLE 2—Continued
RUSSIA: STRUCTURE OF THE MINERAL INDUSTRY IN 20221
(Metric tons unless otherwise specified)
|  |  | Major operating companies, main facilities, |  | Annual
Commodity |  |  | or deposits | Location or deposit names | capacitye
Gallium |  | kilograms | Achinskiy (United Co. RUSAL) | Plant in Achinsk in Eastern Siberia | 15000
Do. |  |  | OOO Galiy | Plant in Moscow | NA
Do. |  |  | Pikalyovskiy (United Co. RUSAL) | Plant in Pikalevo | NA
Germanium, metal and products |  |  | AO Germaniy (Rostech) | Plant in Kranoyarsk | 7
Graphite |  |  | OOO Kar'yer | Mine in Chelyabinsk Oblast | 16000
Gold:
Mine output, |  | kilograms | AO Polymetal UK (Polymetal International plc) | Mines in Amur Oblast, Chukotka Autonomous | 7500
Au content |  |  |  | Okrug, Magadan and Sverdlovsk Oblasts,
Khabarovsk Kray
Do. |  | do. | Highland Gold Mining Ltd. (HGM) | Mines in Khabarovsk and Zabaikal’skiy Krays | 6900
Do. |  | do. | IK Arlan (Pavlik ZRK) | Mine in Magadan Oblast | 3700
Do. |  | do. | Kinross Gold Corp. | Mines in Chukotka Autonomous Okrug | 20700
Do. |  | do. | Nordgold S.E. | Mines in Sakha Republic (Yakutiya) | 10200
Do. |  | do. | OAO Buryatzoloto | Mine in Buryatiya Republic | 5000
Do. |  | do. | OAO Omchak | Mines in Magadan Oblast | 3000
Do. |  | do. | OAO Omolonskaya ZRK | do. | 5000
Do. |  | do. | OAO Pokrovskiy Mine | Mines in Amur Oblast | 6000
Do. |  | do. | OAO Priisk Solov'yevskiy | do. | 1500
Do. |  | do. | OAO Susumanzoloto | Mines in Magadan Oblast | 4500
Do. |  | do. | OAO Uralelektromed' | Mines in Sverdlovsk Oblast | 1400
Do. |  | do. | OAO Zoloto Kamchatki | Mines on Kamchatka Peninsula | 5500
Do. |  | do. | OOO Mining and Geological Co. (GRK) Aldanzoloto | Mines in Sakha Republic (Yakutiya) | 4000
Do. |  | do. | OOO Neryungri-Metallik | do. | 1500
Do. |  | do. | OOO Nirungan | do. | 1100
Do. |  | do. | OOO Priisk Drazhnyy | Mine in Krasnoyarsk Kray | 1200
Do. |  | do. | OOO Ros-DV | Mines in Khabarovsk Kray | 1100
Do. |  | do. | OOO Russdragmet | Mines in Khabarovsk and Zabaikal’skiy | 6000
Krays
Do. |  | do. | OOO Sovrudnik | Mines in Krasnoyarsk Kray | 3900
Do. |  | do. | OOO Yuzhuralzoloto | Mines in Chelyabinsk Oblast | 6500
Do. |  | do. | Oyna, a/s | Mines in Tyva Republic | 1500
Do. |  | do. | PAO Polyus Gold | Mines in Krasnoyarsk Kray | 70000
and Magadan Oblast
Do. |  | do. | PAO Seligdar | Mines in Sakha Republic (Yakutiya) | 4300
Do. |  | do. | PAO Vysochayshiy (GV Gold) | Mines in Irkutsk Oblast and | 5500
Sakha Republic (Yakutiya)
Do. |  | do. | Petropavlovsk plc | Mines in Petropavlovsk | 23000
Do. |  | do. | Polyarnaya, a/s | Mines in Chukotka Autonomous Okrug | 1000
Do. |  | do. | Vitim, a/s | Mines in Irkutsk Oblast | 2900
Do. |  | do. | Vostok, a/s | Mines in Khabarovsk Kray | 1100
Do. |  | do. | ZAO Amur a/s | do. | 5500
Do. |  | do. | ZAO Chukotskaya Mining and Geological Co. | Mine in Chukotka Autonomous Okrug | 15000
(Chukotskaya GGK)
Do. |  | do. | ZAO LT-Resurs | Mines in Irkutsk Oblast | 2700
Do. |  | do. | ZAO Omsukchanskaya GGK | Mines in Magadan Oblast' | 3000
Do. |  | do. | ZAO Zolotaya Zvezda, ZDK | Mines in Khakasiya Republic | 1200
Do. |  | do. | Zapadnaya, a/s | Mines in Krasnoyarsk Kray | 1900
Refined |  | do. | AO Ekaterinburgskiy Plant (EZOTsM) | Plant in Sverdlovsk Oblast | NA
Do. |  | do. | AO Moskovskiy plant for special alloys | Refinery in Moscow | NA
Do. |  | do. | AO Novosibirskiy refinery | Novosibirsk | 40000
Do. |  | do. | AO Priobskiy plant (PAO Gazpromneft') | Khanty-Mansi-Yugra Autonomous Okrug | NA
Do. |  | do. | AO Priokskiy Plant for Nonferrous Metals | Refinery in Ryazan Oblast | 51000
Do. |  | do. | AO Shyolkovskiy plant | Refinery in Moscow Oblast | NA
Do. |  | do. | AO Uralelektromed' refinery (UGMK) | Refinery in Sverdlovsk Oblast | 20000
Do. |  | do. | OAO Gudilov Krasnoyarskiy Nonferrous | Krasnoyarsk Kray | 260,000
Metals Plant (Krastsvetmet)
Do. |  | do. | ZAO Kyshtymskiy plant | Chelyabinsk Oblast | NA
See footnotes at end of table.
TABLE 2—Continued
RUSSIA: STRUCTURE OF THE MINERAL INDUSTRY IN 20221
(Metric tons unless otherwise specified)
|  |  | Major operating companies, main facilities, |  | Annual
Commodity |  |  | or deposits | Location or deposit names | capacitye
Gold:—Continued
Refined, primary |  | kilograms | Chelyabinskiy electrolytic zinc plant | Chelyabinsk Oblast | 6
Refined, secondary |  | do. | Elektrozink plant [OAO Urals Mining and | Vladikavkaz, North Caucasus | 6
Metallurgical Co. (UGMK)]2
Helium |  | thousand cubic meters | PAO Gazprom (Government, 50.23%, and | Amurskiy Gas Processing plant | 9000
private owners, 49.77%)
Do. |  | do. | do. | Orenburgskiy helium plant, Orenburg | 4000
Iron ore |  |  | Kursk Magnetic Anomaly (KMA) region, which | Mines in: | 50000000 | 5
contains the following enterprises:
|  |  | Lebedi and Stoilo | Gubkin
|  |  | Mikhaylovka | Zheleznogorsk
Do. |  |  | Northwest region, which contains the following | Mines in: | 22000000 | 5
enterprises:
|  |  | Kostomuksha | Kostomuksha
|  |  | Kovdor | Kola Peninsula
|  |  | Olenegorsk | Olenegorsk
Do. |  |  | Siberia region, which contains the following | Mines in: | 18000000 | 5
enterprises:
East:
|  |  | Korshunovo | Zheleznogorsk
|  |  | Rudnogorsk | Rudnogorsk
West:
|  |  | Abakan | Abaza
|  |  | Sheregesh | Sheregesh
|  |  | Tashtagol | Tashtagol
|  |  | Teya | Vershina Tei
Do. |  |  | Urals region, which contains the | Mines in: | 22000000 | 5
following enterprises:
|  |  | Akkermanovka | Novotroitsk
|  |  | Bakal | Bakal
|  |  | Goroblagodat | Kushva
|  |  | Kachkanar | Kachkanar
|  |  | Magnitogorsk | Magnitogorsk
|  |  | Peshchanka | Rudnichnyy
Lead, metal |  |  | AO Uralelektromed' refinery (UGMK) | Refinery in Sverdlovsk Oblast | NA
Do. |  |  | Dal'polymetal lead smelter | Rudnaya in Primorskiy Kray | 20000
Do. |  |  | Elektrozink lead smelter [Urals Mining and | Vladikavkaz, North Caucasus | 40000
Metallurgical Co. (UMMC)]
Do. |  |  | OOO Fregat | Moscow Oblast | 170000
Do. |  |  | OOO Ryaztsvetmet plant | Plant in Ryazan Oblast | NA
Do. |  |  | ZAO Agropribor | Moscow Oblast | NA
Lead-zinc, recoverable content of ore:
Lead, recoverable Pb content of ore |  |  | Altay mining-beneficiation complex | Mines in Altay Kray, southern Siberia | 2000
Do. |  |  | Dalpolymetal mining-beneficiation complex | Mines in Primorskiy Kray | 20000
Do. |  |  | Nerchinsk polymetallic complex | Mines in Zabaikal’skiy Kray | 7000
Do. |  |  | Novoangarskiy GOK3 | Mine in Krasnoyarsk Kray | 170000
Do. |  |  | Salarinskiy mining and beneficiation complex | Mines in Kemerovo Oblast | 2000
Zinc, recoverable Zn content of ore |  |  | Altay mining-beneficiation complex | Mines in Altay Kray, southern Siberia | 1000
Do. |  |  | Dalpolymetal mining-beneficiation complex | Mines in Primorskiy Kray | 25000
Do. |  |  | Nerchinsk polymetallic complex | Mines in Zabaikal’skiy Kray | 12500
Do. |  |  | OAO Urals Mining and Metallurgical Co. (UGMK) | Mines in Altay Kray, the Caucasus, | 95000
and the Urals
Do. |  |  | OOO Luncin (Zijin Mining Group, 100%) | Mine in Tyva Republic | 50000
Do. |  |  | Salarinskiy mining and beneficiation complex | Mines in Kemerovo Oblast | 10500
Limestone |  |  | Mazulsky Mine (United Co. Rusal) | Goryachegorskiy massif, eastern Siberia | NA
See footnotes at end of table.
TABLE 2—Continued
RUSSIA: STRUCTURE OF THE MINERAL INDUSTRY IN 20221
(Metric tons unless otherwise specified)
|  |  | Major operating companies, main facilities, |  | Annual
Commodity |  |  | or deposits | Location or deposit names | capacitye
Lithium, refined |  |  | PAO Chemical and Metallurgical Plant (TVEL Corp.) | Kransnoyarsk | NA
Do. |  |  | PAO Novosibirsk Plant of Chemical | Novosibirsk | NA
Concentrates (TVEL Corp.)
Magnesite |  |  | Karagayskiy open pit (Magnezit Group) and | Sakha group of deposits in | 1600000
|  |  | Magnezitovaya underground mines | Chelyabinsk Oblast and
|  |  | (Magnezit Group) | Krasnoyarsk Kray
Magnesium, metal |  |  | Avisma plant | Berezniki | 35000
Do. |  |  | Solikamskiy Magnesium Plant (SMZ) | Plant in Solikamsk, Perm Kray | 30000
Mica |  |  | Emel'dzhak deposit | Mine at Aldan Shield, Sakha Republic (Yakutiya) | NA
Do. |  |  | Kovdor phlogopite mine (Kovdorslyuda Shaft; | Kola Peninsula, Murmansk Oblast | NA
Mica Mine; Slyuda Mine)
Do. |  |  | Lopatova Guba mica pit | Mine in Kareliya Republic | NA
Do. |  |  | Irkutsk complex (JSC "Vostoksluda") | Mine at Mam deposit, Irkutsk Oblast | NA
Molybdenum, mine, concentrate |  |  | Dzhida tungsten-molybdenum mine | West Transbaikal | NA
Do. |  |  | Shakhtaminskoye molybdenum mining enterprise | Mines in Zabaikal’skiy Kray | NA
Do. |  |  | Sorsk molybdenum mining enterprise | Mine in Khakasiya Republic | NA
Do. |  |  | Tyrnyauz tungsten-molybdenum mine [OAO | Republic of Kabardino-Balkariya, | NA
|  |  | Kabardino-Balkarskaya Tungsten-Molybdenum Co. | North Caucasus
(Government of Kabardino-Balkariya Republic)]2
Natural gas:
Production |  | million | Arktikgaz | Fields in Yamalo-Nenets Autonomous Okrug | 25800
cubic meters
Do. |  | do. | OAO NK Rosneft' | Fields throughout Russia | 46700
Do. |  | do. | PAO Gazprom (Government, 50.23%, and private | Fields throughout Russia | 405000
owners, 49.77%)
Do. |  | do. | PAO Gazpromneft' | Fields throughout Russia | 13500
Do. |  | do. | PAO Lukoil | Fields in West Siberia, Volga region | 18400
Do. |  | do. | PAO Novatek | Fields in Yamalo-Nenets Autonomous Okrug | 80000
Do. |  | do. | PAO Surgutneftegaz | Fields in eastern Siberia and western Siberia | 9800
Processing |  |  | PAO Gazprom (Government, 50.23%, and private | Natural gas processing plants: | NA
|  |  | owners, 49.77%) | The Astrakhanskiy GPZ, Astrakhan'
The Orenburgskiy GPZ, Orenburg
The Sosnogorskiy GPZ, Komi Republic
The Yuzhno-Priobskiy GPZ, Khanty-Mansi
Autonomous Okrug-Yugra
Do. |  |  | do. | Petrochemical plants:
|  |  |  | OOO Gazprom Neftekhim Salavat, | NA
Bashkortostan Republic
Compressed natural gas |  |  | Kriogaz-Vysotsk (OAO Novatek) | Plant in Leningrad Oblast | NA
production
Do. |  |  | Sakhalin Energy Consortium Ltd. | Plant Complex Sakhalin-2, Sakhalin Oblast | NA
Do. |  |  | Yamal SPG | Plant in Yamalo-Nenets Autonomous Okrug | NA
Nepheline syenite |  |  | Apatite complex | Mines on Kola Peninsula | 1500000
Do. |  |  | Kiya-Shaltyr Mine (United Co. RUSAL) | Goryachegorsk massif, eastern Siberia | 500,000
Nickel:
Ore, Ni content |  |  | OAO Ufaleynickel (Koks Co. of Industrial | Mines in Chelyabinsk Oblast, Urals | 17000
Metallurgical Holding)
Do. |  |  | PAO GMK Norilskiy Nickel (Nornickel) | Mines in Murmansk Oblast | 300000
(Kotselvaara-Kammikivi, Zapolyarnnoye,
and Zhdanovskoye) and in Norilsk region
Do. |  |  | ZAO NPK Geotechnologiya | Mine at Shanuch deposit, | NA
Kamchatka Kray
See footnotes at end of table.
TABLE 2—Continued
RUSSIA: STRUCTURE OF THE MINERAL INDUSTRY IN 20221
(Metric tons unless otherwise specified)
|  |  | Major operating companies, main facilities, |  | Annual
Commodity |  |  | or deposits | Location or deposit names | capacitye
Nickel:—Continued
Metal:
Smelted |  |  | PAO GMK Norilskiy Nickel (Nornickel) | Nadezhdinskiy Plant in Sverdlovsk Oblast | NA
Do. |  |  | do. | Plant in Monchegorsk | 50000
Refined |  |  | do. | Severonickel plant in Monchegorsk | 140000
Do. |  |  | do. | Nadezhdinskiy Plant in Sverdlovsk Oblast | NA
Products and Ni content |  |  | Enterprises: | Plant locations:2 | 65000 | 5
| of ferronickel |  | OAO Ufaleynickel (Koks Co. of Industrial | South Urals
Metallurgical Holding)
|  |  | Yuzhuralnickel (Mechel OAO) | do.
|  |  | ZAO Rezhnickel [Urals Mining and Metallurgical | do.
Co. (UGMK)]
Niobium (columbium) |  |  | Karnarsurt mining enterprise (AO Sevredmet) | Mines at Lovozerskoye deposit, Kola Peninsula | 12000
Oil shale |  |  | Leningradslanets Association | Slantsy, Leningrad Oblast | 5000000
Petroleum:
Crude |  | thousand 42-gallon | PAO Gazpromneft' | Fields throughout Russia | 400000
barrels
Do. |  | do. | PAO Lukoil | Komi Republic fields: | 720000
Kyrtayelskoye
Pashshorskoye
Perevoznoye
Timan Pechora field:
Yuzhnaya Khylchuya
Urals deposits
Volga region fields (Volga Federal Okrug)
West Siberian fields:
Kechimovskoye
Nivagalskoye
Do. |  | do. | PAO NGK Slavneft' | Western Siberia and | 160000
Krasnoyarskiy Kray fields
Do. |  | do. | PAO NK Rosneft' | The Krasnoleninskoye, the Malobalykskoye, | 2000000
the Priobskoye, the Prirazlomnoye, and
the Samotlorskoye fields (all in
Khanty-Mansi Autonomous Okrug-Yugra),
the Vankorskoye field (Krasnoyarsk
Kray), the Verkhnechonskoye
field (Irkutsk Oblast) and
fields throughout Russia
Do. |  | do. | do. | Central and western Siberia, Urals, | 120000
and Volga region fields
Do. |  | do. | PAO Novatek | Western Siberia fields | 40000
Do. |  | do. | PAO Surgutneftegaz | Khanty-Mansi Autonomous | 520000
Okrug-Yugra fields
Do. |  | do. | PAO Tatneft' | Fields: | 280000
Bavlinskoye
Bondyuzskoye
Novo-Elkkhovskoye
Pervomayskoye
Romashkinskoye
Sabandchinskoye
Do. |  | do. | Sakhalin-1 (Exxon Neftegaz Ltd., 30%; | Fields: Arktun-Dagi, Chaivo, | 110000
|  |  | SODECO, 30%; PAO NK Rosneft', 20%; | and Odoptu (Sakhalin Island)
and ONGC Videsh Ltd., 20%)
See footnotes at end of table.
TABLE 2—Continued
RUSSIA: STRUCTURE OF THE MINERAL INDUSTRY IN 20221
(Metric tons unless otherwise specified)
|  |  | Major operating companies, main facilities, |  | Annual
Commodity |  |  | or deposits | Location or deposit names | capacitye
Petroleum:—Continued
Refined |  | thousand 42-gallon | PAO Gazpromneft' | Refineries Moskovskiy NPZ and Omskiy NPZ | 630000
Do. |  | barrels | PAO Lukoil | 4 petroleum refineries | 400000
Do. |  | do. | PAO NK Rosneft' | 13 petroleum refineries | 1000000
Do. |  | do. | PAO Novatek | Refinery Purovskiy ZPK | 170000
Do. |  | do. | PAO Surgutneftegaz | Refinery Kirishskiy NPZ | 180000
Do. |  | do. | PAO Tatneft' | Refinery TANECO complex | 100000
Phosphate rock, ore |  |  | Kingisepp complex (OAO Fosforit) | Mines in Leningrad Oblast | 3500000
Do. |  |  | Lopatino and Yegor'yevsk deposits | Mines in Moscow Oblast | NA
Do. |  |  | Polpinskoye deposit | Mines in Bryansk Oblast | NA
Do. |  |  | Verkhnekamskiy deposit | Mines in the Urals | NA
Phosphate rock, |  |  | Khibiny apatite association (OAO Apatit) | Mine on Kola Peninsula | 15000000
apatite concentrate
Do. |  |  | Kovdorskiy GOK | do. | 700000
Do. |  |  | OAO Apatit (Phosagro) | do. | 12000000
Platinum-group metals:
Ore, platinum-group |  |  | AO Koryakgeoldobycha, Amur Prospectors | Placer deposits (mostly platinum) in the | 10
metal content |  |  |  | Urals; Siberia; Russian Far East
Do. |  |  | Lopatino and Yegor'yevsk deposits | Mines in Moscow Oblast | NA
Do. |  |  | OAO AS Amur (Russian Platinum Co.) | Placer deposits (mostly platinum) in the | 10
Urals; Siberia; Russian Far East
|  |  | PAO GMK Norilskiy Nickel (Nornickel) | Mines in Norilsk region and Kola Peninsula | 150
Do. |  |  | Polpinskoye deposit | Mines in Bryansk Oblast | NA
Do. |  |  | Verkhnekamskiy deposit | Mines in the Urals | NA
Metals, refined |  |  | AO Priokskiy plant (PAO Gazpromneft') | Khanty-Mansi Autonomous | NA
Okrug-Yugra
Do. |  |  | Ekaterinburgskiy plant (EZOTsM) | Sverdlovsk Oblast | NA
Do. |  |  | Krasnoyarskiy Nonferrous Metals Plant (Krastsvetmet) | Krasnoyarsk Kray | NA
Potash, K2O equivalent |  |  | PAO Akron | Mines in Novgorod | NA
Do. |  |  | PAO Uralkali | Mines at Verkhnekamskoye deposit | 8000000
Do. |  |  | Usol'skiy Potash Complex (OOO EuroChem) | Perm Kray | NA
Do. |  |  | Volga-Kali (EuroChem UKK) | Volgograd region | NA
Rare earths |  |  | OAO Apatit | Mines at Lovozerskoye deposit, Kola Peninsula | 2700
Salt |  |  | Dus-Dagskoe deposit | Mines at Dus-Dag Mountains | 25000
Do. |  |  | OAO Bassol' (Russalt Group) | Mines at Lake Baskunchak in Astrakhan | 1700000
Oblast
Silver:
Mine output, Ag content |  |  | Dukat Mine | Magadan Oblast | 1000
Do. |  |  | Kinross Gold Corp. | Mines in Chukotka Autonomous Okrug | NA
Refined |  |  | AO Ekaterinburgskiy plant (EZOTsM) | Sverdlovsk Oblast | NA
Do. |  |  | AO Moskovskiy plant for special alloys | Moscow | NA
Do. |  |  | AO Novosibirskiy refinery | Novosibirsk | NA
Do. |  |  | AO Priobskiy plant (PAO Gazpromneft') | Khanty-Mansi Autonomous | NA
Okrug-Yugra
Do. |  |  | AO Priokskiy Zavod Tsvetnyh Metallov | Refinery in Ryazan Oblast | NA
Do. |  |  | AO Shelkovskiy refinery | Moscow Oblast | NA
Do. |  |  | AO Uralelektromed' refinery (UGMK) | Refinery in Sverdlovsk Oblast | NA
Do. |  | kilograms | OAO Krasnoyarskiy Nonferrous Metals Plant | Krasnoyarsk Kray | 500000
(Krastsvetmet)
Do. |  |  | ZAO Kyshtymskiy plant | Chelyabinsk Oblast | NA
Soda ash |  | thousand metric tons | Achinskiy plant (United Co. RUSAL) | Eastern Siberia | 595
Do. |  | do. | Bereznikovskiy plant | Plant in the Urals | 1080
Do. |  | do. | Pikalyovskiy plant (United Co. RUSAL) | Leningrad Oblast | 200
Do. |  | do. | Sterlitamak plant (AO Bashkirskaya Sodovaya Co.) | Bashkortostan Republic | 2140
Do. |  | do. | Volkhovskiy plant (United Co. RUSAL) | Leningrad Oblast | 20
See footnotes at end of table.
TABLE 2—Continued
RUSSIA: STRUCTURE OF THE MINERAL INDUSTRY IN 20221
(Metric tons unless otherwise specified)
|  |  | Major operating companies, main facilities, |  | Annual
Commodity |  |  | or deposits | Location or deposit names | capacitye
Steel, raw, and products |  |  | AO Chusovskoy Metallrgical Plant | Perm Kray | 570000
Do. |  |  | AO Electrostal Metallurgical Plant | Moscow | 314000
Do. |  |  | AO Nizhnetagil'skiy mining and metallurgical | Plant in Sverdlovsk Oblast | 8000000
complex (NTMK) (Evraz Group)
Do. |  |  | AO Novosibirskiy Metallurgical Plant | Novosibirsk Oblast | 1100000
Do. |  |  | AO Omutninskiy Metallurgical Plant | Kirov Oblast | 210000
Do. |  |  | AO Volgogradskiy Metallurgical Plant (Red October) | Volgograd Oblast | 2000000
Do. |  |  | AO Vyksunskiy Metallurgical Plant (OMK) | Nizhniy Novgorod Oblast | 540000
Do. |  |  | OAO Amurmetal | Plant in Komsomol'sk-na-Amure | 1600000
Do. |  |  | OAO Beloretskiy Metallurgical Complex | Bashkortostan Republic | 380000
Do. |  |  | OAO Gur'yevsk Steel Works | Kemerovo Oblast | 160000
Do. |  |  | OAO Magnitogorskiy mining and metallurgical | Plant in Chelyabinsk Oblast | 16200000
complex (MMK)
Do. |  |  | OAO Nizhneserginskiy Metallurgical Plant | Plant in Sverdlovsk Oblast | 300000
Do. |  |  | OAO Nosta (OAO Orsk-Kahlilovo Iron and Steel | Plant in Novotroitsk, Orenburg | 4600000
|  |  | Works) | Oblast
Do. |  |  | OAO Novokuznetskiy Metallurgical Complex | Novokuznetsk, Kemerovo Oblast | 4700000
Do. |  |  | OAO Oskol'skiy Electrometallurgical Complex (OEMK) | Staryi Oskol | 2500000
Do. |  |  | OAO Serovskiy Metallurgical Plant (UGMK) | Sverdlovsk Oblast | 1000000
Do. |  |  | OAO Serp i Molot (Moscovskiy Metallurgical Plant) | Moscow Oblast | 70000
Do. |  |  | OAO Severskiy Tube Plant | Polevskoy, Sverdlovsk Oblast | 825000
Do. |  |  | OAO Sibelektrostal Metallurgical Plant | Krasnoyarsk Kray | 110000
Do. |  |  | OAO Taganrogskiy Metallurgical Plant (Tagmet) | Rostov Oblast | 925000
Do. |  |  | OAO Tulachermet | Plant in Tula Oblast | 18400
Do. |  |  | OAO Zapadno-Sibirskiy mining and metallurgical | Kemerovo Oblast | 6900000
complex (ZSMK) (Evraz Group)
Do. |  |  | OOO Gor'kovskiy Metallurgichesky Plant | Plant in Nizhniy Novgorod Oblast | 78000
Do. |  |  | OOO Lis'venskiy Metallurgical Plant | Perm Kray | 350000
Do. |  |  | OOO Nizhnesal'dinskiy Metallurgical Plant | Sverdlovsk Oblast | 1900
Do. |  |  | OOO VIZ-Stal (Verkh-Isetsk Steel Works) (NLMK) | do. | 132000
Do. |  |  | OOO Zlatoustovskiy Metallurgical Plant | Zlatoust, Chelyabinsk Oblast | 1200000
Do. |  |  | PAO Ashinskiy Metallurgical Plant | Chelyabinsk Oblast | 450000
Do. |  |  | PAO Mechel (Mechel) | Plant in Chelyabinsk Oblast | 7000000
Do. |  |  | PAO Novolipetskiy mining and metallurgical | Lipetsk Oblast | 9900000
complex (NLMK)
Do. |  |  | PAO Severstal | Plant in Vologoda Oblast | 14000000
Do. |  |  | ZAO Revdinskiy Metallurgical and Wire | Sverdlovsk Oblast | 281000
Production Plant
Do. |  |  | ZAO Sulinskiy Metallurgical Plant | Rostov Oblast | 280000
Talc |  |  | Kirgiteysk deposit | Mine in Krasnoyarsk Kray | NA
Do. |  |  | Miass deposit | Mine in Chelyabinsk Oblast | NA
Do. |  |  | Onotsk deposit | Mine in Irkutsk Oblast | NA
Do. |  |  | Shabrovsk deposit | Mine in Sverdlovsk Oblast | NA
Tantalum, ore |  |  | Facilities: | Mines located in: | NA
|  |  | Lovozerskiy GOK | Lovozerskoye deposit, Kola Peninsula
|  |  | Zabaykalskiy mining and beneficiation complex | Etykinskoye deposit
Tellurium |  |  | PAO GMK Norilskiy Nickel (Nornickel) | Norilsk | 5
Do. |  |  | Urals Mining and Metallurgical Co. (UGMK) | Urals | 75
Tin:
Ore, Sn content |  |  | AO Tin Ore Co. (PAO Soligdar) | Solnechnyi deposit, Khabarovsk Kray | NA
Do. |  |  | OOO Pravourmiyskoye (PAO Soligdar) | Mine in Khabarovsk Kray | NA
Metal |  |  | Novosibirsk Processing Plant Ltd. | Novosibirsk Oblast | NA
See footnotes at end of table.
TABLE 2—Continued
RUSSIA: STRUCTURE OF THE MINERAL INDUSTRY IN 20221
(Metric tons unless otherwise specified)
|  |  | Major operating companies, main facilities, |  | Annual
Commodity |  |  | or deposits | Location or deposit names | capacitye
Titanium:
Ore |  |  | OAO Apatit (Phosagro) | Mines at Kykisvumchorrskoye and | NA
Yuksporskoye deposits
Do. |  |  | AO Tuganskiy GOK | Mines at Tuganskoye deposit | NA
Do. |  |  | OOO Lovozerskiy GOK | Mines in Murmansk Oblast | NA
Do. |  |  | OOO Olekminskiy Rudnik | Mines at Kuranakhskoye deposit | NA
Metal |  |  | Moscovskiy plant | Moscow | NA
Do. |  |  | Podol'skiy plant | Podol'sk | NA
Do. |  |  | OAO Corp. VSMPO-Avisma | Bereznikovskiy Complex, Perm | NA
Kray
Sponge |  |  | do. | do. | 44000
Do. |  |  | Solikamskiy Magnesium Plant (SMZ) | Plant in Solikamsk, Perm Kray | 2,500
Tungsten:
Concentrate, W content |  |  | AS Quartz | Mine at Bom-Gorkhom deposit, West | NA
Transbaikal, Zabaikal’skiy Kray
Do. |  |  | KGUP Primteploenergo | Mine at Lermontovskoye deposit, | NA
Primorskiy Kray
Do. |  |  | OAO Primorskiy GOK | Mine at Vostok-2 deposit | NA
Do. |  |  | Tyrnyauz tungsten-molybdenum mine [OAO | Mine in Republic of Kabardino-Balkariya, | NA
|  |  | Kabardino-Balkarskaya Tungsten-Molybdenum Co. | North Caucasus
(Government of Kabardino-Balkarskaya Republic)]2
Do. |  |  | ZAO Novoorlovskiy GOK | Mine at Spokoyninskoye deposit, | NA
Zabaikal’skiy Kray
Do. |  |  | ZAO Zakamensk | Mine at Ruchey Inkur deposit, | NA
Barun-Narynskoye deposit
Metal |  |  | Gidrometallurg plant | do. | NA
Uranium, mine, U content |  |  | Uranium Holding OAO Atomredmetzoloto (ARMZ): | Locations of mines: | 3500 | 5
|  |  | OAO Khiagda mining enterprise | Buryatiya Republic
|  |  | Priargunskoye mining and chemical enterprise | Krasnokamensk, Zabaikal’skiy Kray
|  |  | ZAO Dalur mining enterprise | Kurgan Oblast
Vanadium:
Ore |  |  | Kachkanarskiy iron mining complex | Mines in the Urals | NA
Metal |  |  | Chusovoy and Nizhniy Tagil plants | Plants in the Urals | 17000
Pentoxide |  |  | Tulachermet (Evraz Vanadiy Tula) | Plant in Tula Oblast, North Caucasus | NA
Zinc:
Copper-zinc ore, Zn content |  |  | Bashkirskiy copper-zinc complex | Mine in Sibay, southern Urals | 5000
Do. |  |  | Buribai copper-zinc mining complex | Mine in Buribai, southern Urals | 1500
Do. |  |  | Gaiskiy copper-zinc mining and beneficiation complex | Mine in Gai, southern Urals | 25000
Do. |  |  | Kirovgrad copper enterprise | Mine in Kirovgrad, central Urals | 1200
Do. |  |  | Sredneuralskiy copper complex | Mine in Revda, central Urals | 5000
Do. |  |  | Uchalinskiy copper-zinc mining and beneficiation complex | Mine in Uchalinskiy Rayon, southern Urals | 90000
Metal |  |  | Chelyabinskiy electrolytic zinc plant | Plant in Chelyabinsk Oblast | 200000
Do. |  |  | Elektrozink plant [Urals Mining and Metallurgical | Plant in Vladikavkaz, North Caucasus | 90000
Co. (UGMK)]6
Do. |  |  | Uralelektromed' plant [Urals Mining and Metallurgical | Plant in Verkhnaya Pyshma | 17000
Co. (UGMK)]
Zirconium:
Baddeleyite concentrate |  |  | Kovdorskiy iron ore GOK | Mine on Kola Peninsula | 8000
Metal |  |  | Chepetskiy metallurgical plant (TVEL Corp.) | Plant in Glazov, Udmurtiya Republic | NA
eEstimated; estimated data are rounded to no more than three significant digits. Do., do. Ditto. NA Not available.
1Many location names have changed since the breakup of the Soviet Union. Many enterprises, however, are still named or commonly referred to based on the former location name, which accounts for discrepancies in the names of enterprises and that of locations.
2Not in operation as of 2022.
3GOK stands for mining and beneficiation complex
4 GPZ stands for gas processing plant
5Capacity estimates are totals for all enterprises that produced that commodity.
6Damaged by fire in 2018.