## Text
Advance release
This report will be included in the USGS Minerals Yearbook 2022, volume III, Area Reports—International.
The Mineral Industry of Uzbekistan in 2022
This workbook includes an embedded Word document and two tables (see tabs below).
This icon is linked to an embedded text document. Double-click on the icon to view the text document.
First posted | 2025-04-11
Correction posted
For more information on the USGS—the Federal source for science about the Earth, its natural and living resources, natural hazards, and the environment—visit https://www.usgs.gov or call 1–888–392–8545.
For an overview of USGS information products, including maps, imagery, and publications, visit https://store.usgs.gov/ or contact the store at 1–888–275–8747.
Any use of trade, firm, or product names is for descriptive purposes only and does not imply endorsement by the U.S. Government.
Although this information product, for the most part, is in the public domain, it also may contain copyrighted materials as noted in the text. Permission to reproduce copyrighted items must be secured from the copyright owner.
World rankings for mineral production, shares of world production, and reserves presented in this chapter are derived from the referenced sources. Production data in this chapter may differ from data in other sources because of differences in the date of reporting

## Table 1
TABLE 1
UZBEKISTAN: PRODUCTION OF MINERAL COMMODITIES1
(Metric tons, gross weight, unless otherwise specified)
Commodity2 |  | 2018 |  | 2019 |  | 2020 |  | 2021 |  | 2022
METALS
Bismuth, mine, Bi content |  | 15300 |  | 17000 |  | 26500 |  | 3350 |  | 1410
Cadmium, refinery, primary |  | 375 |  | 207 |  | 229 |  | 225 |  | 219
Copper:
Mine, concentrates, Cu content |  | 141200 |  | 137300 |  | 142800 |  | 146900 |  | 138400
Smelter, primarye |  | 120000 |  | 145000 |  | 145000 |  | 150000 |  | 150000
Refinery, metal, primary |  | 117400 |  | 147250 |  | 147700 |  | 148500 |  | 148500
Gold, mine, Au content | kilograms | 92716 |  | 100900 |  | 104600 |  | 103600 |  | 106700
Indium, refinery, primary, In content | do. | 800 |  | 1000 |  | 1030 |  | 1180 |  | 1113
Iron and steel, steel:
Raw steel |  | 646000 |  | 666000 |  | 939000 |  | 1049000 | r | 949800
Products, rolled |  | 825500 | r | 879600 | r | 826700 | r | 832300 | r | 830000 | e
Lead, mine, Pb content |  | 21300 |  | 19100 |  | 18400 |  | 18630 |  | 15430
Manganese, mine, Mn content |  | -- |  | 1700 |  | 2050 |  | 220 |  | --
Molybdenum, mine, Mo content |  | 1494 |  | 1502 |  | 1670 |  | 1669 | r | 1846
Rhenium, Re content | kilograms | 5400 |  | 3000 |  | 4900 |  | 4900 |  | 4100
Selenium, Se content | do. | 1900 |  | 2300 |  | 2300 | e | 2300 | e | 2300 | e
Silver, mine, Ag content | do. | 224000 |  | 219200 |  | 237600 |  | 238100 |  | 217700
Tellurium, refinery, Te content | do. | 47500 |  | 35000 | r, e | 25000 | r, e | 12750 |  | 13680
Zinc:
Mine, Zn content |  | 38400 |  | 35400 |  | 37200 |  | 35990 |  | 31700
Smelter, primary |  | 70000 | e | 67845 |  | 72993 |  | 90020 | r | 90050
INDUSTRIAL MINERALS
Cement, hydraulic | thousand metric tons | 9200 |  | 10990 |  | 12540 |  | 13043 | r | 11360
Clays:
Bentonite |  | 40000 | e | 32588 |  | 48739 |  | 59053 | r | 60000 | e
Kaolin |  | 4688700 |  | 5903800 |  | 5577700 |  | 8518200 |  | 4049800
Feldspar | thousand metric tons | 50 | e | 48 |  | 64 |  | 106 | r | --
Gypsum, mine |  | 1292000 |  | 1481600 |  | 2156700 |  | 1987100 |  | 1960200
Lime | thousand metric tons | 300 | e | 319 |  | 285 |  | 1321 | r | 689
Nitrogen, ammonia, N content |  | 1100000 |  | 1100000 |  | 900000 | e | 1240000 | r, e | 1350000 | e
Phosphate rock:e
Gross weight |  | 900000 |  | 900000 |  | 900000 |  | 900000 |  | 900000
P2O5 content |  | 150000 |  | 150000 |  | 150000 |  | 150000 |  | 150000
Potash, K2O content |  | 215900 |  | 241900 |  | 213700 |  | 241600 |  | 257200
Soda ash, synthetic |  | 155000 | e | 170000 | e | 185300 |  | 184800 | r | 206100
Stone, sand, and gravel, construction:
Sand and gravel:
Gravel | thousand metric tons | 3500 | e | 3797 |  | 3177 |  | 3500 | e | 3500 | e
Sand | do. | 5000 | e | 5800 |  | 4454 |  | 5000 | e | 5000 | e
Stone, size and shape unspecified, limestone | do. | 1000 |  | 918 |  | 1335 |  | 1200 | e | 1200 | e
Sulfur:
Byproduct, S content:e
Metallurgy |  | 130000 |  | 130000 |  | 150000 |  | 150000 |  | 160000
Natural gas and petroleum |  | 340000 |  | 330000 |  | 320000 |  | 320000 |  | 320000
Compounds, sulfuric acid |  | 1500000 |  | 1565500 |  | 1579800 |  | 1635000 | r | 1645500
Vermiculite |  | 2756 |  | 1800 |  | 1700 |  | 3200 |  | --
MINERAL FUELS AND RELATED MATERIALS
Coal:
Bituminous |  | 283100 |  | 228900 |  | -- |  | 300300 |  | 525800
Lignite |  | 2316900 |  | 3089400 |  | 3647000 |  | 4004300 |  | 4674200
Natural gas, dry basis | million cubic meters | 60400 |  | 59460 |  | 49739 |  | 53802 |  | 51660
Petroleum:
Crude3 | thousand 42-gallon barrels | 5450 |  | 5110 |  | 5360 |  | 5520 |  | 5750
Refinerye | do. | 39500 |  | 40000 |  | 42000 |  | 30000 | r | 14000
Uranium, mine, U content |  | 3331 |  | 3500 |  | 3500 |  | 3520 | r | 3300
See footnotes at end of table.
TABLE 1—Continued
UZBEKISTAN: PRODUCTION OF MINERAL COMMODITIES1
eEstimated. rRevised. do. Ditto. -- Zero.
1Table includes data available through January 19, 2024. All data are reported unless otherwise noted. Estimated data are rounded to no more than three significant digits.
2In addition to the commodities listed, aluminum, cesium, caustic soda, fluorspar, iodine, iron ore, lithium, refined gold, refined lead, and rubidium may have been produced, but available information was inadequate to make reliable estimates of output.
3Includes gas condensate.

## Table 2
TABLE 2
UZBEKISTAN: STRUCTURE OF THE MINERAL INDUSTRY IN 20221
(Metric tons unless otherwise specified)
|  | Major operating companies, main facilities, |  | Annual
Commodity |  | or deposits | Location or deposit names2 | capacitye
Cement |  | OAO Kyzylkumcement (United Cement Group) | Plant in Navoiy City | 3800000
Do. |  | OAO Akhangarancement (Eurocement Group) | Plant in Akhangaran City, Sirdaryo Viloyati | 2200000
Do. |  | OAO Bekabadcement (United Cement Group) | Plant in Bekabad City, Toshkent Viloyati | 1800000
Do. |  | OOO Sherabad Cement Plant (Almalyk GMK3) | Plant in Surxondaryo Viloyati | 1500000
Do. |  | OAO Kuvasaycement (United Cement Group) | Plant in Kuvasay City, Farg'ona Viloyati | 1100000
Do. |  | OOO Surkhantsementinvest Plant | Plant in Surxondaryo Viloyati | 1100000
Do. |  | OOO Jizzak Cement Plant (Almalyk GMK3) | Plant in Jizzax Viloyati | 1000000 | 4
Cesium, lithium, |  | Shava-Say deposit | Toshkent Viloyati | NA
rubidium
Clays:
Bentonite |  | Arab-Dasht and Khaudag deposits | NA | NA
Kaolin |  | Angren deposit | Quarry in Toshkent Viloyati | NA
Coal:
Bituminous |  | OAO Shargun'kumir and OAO Erostigaz | Baysun and Shargun | 600000
Mines, Surxondaryo Viloyati
Lignite |  | OAO Uzbekugol and OAO Apartak | Angren Mine, Toshkent Viloyati | 4500000
Copper:
Mine, Cu content |  | AO Almalyk mining and metallurgical complex | Dal'neye (Yoshlik), Kalmakyr, and | 150000
|  | (Almalyk GMK3) | Sary-Cheku Mines, Toshkent
Viloyati
Concentrates, |  | Almalyk polymetallic beneficiation plant (Almalyk GMK3) | Qashqadaryo Viloyati | NA
Cu content
Metal |  | Almalyk integrated smelter and refinery (Almalyk GMK3) | Olmaliq City | 130000
Feldspar |  | Karichsayskoye and other deposits5 | Deposits in Samarqand Viloyati, | 120000 | 6
Toshkent Viloyati, and
Qoraqalpog'iston Respublikasi
Fertilizers (nitrogen, |  | AO Indorama Kokand Fertilizers and Chemicals | Plant in Qo'qond City | 350,000
phosphate, potash)
Do. |  | AO Ammophos-MAXAM | Plant in Olmaliq City | 270,000
Do. |  | AO Farg'onaazot | Plant in Farg'ona area | NA
Do. |  | AO Samarkand chemicals plant | Plant in Samarqand Viloyati | NA
Do. |  | OAO Maxam Chirchiq | Plant in Chirchiq City | NA
Do. |  | Naviazot production association | Plant in Navoiy Viloyati | NA
Fluorspar |  | Agata-Chibargata, Aurakhmat, Kengutan, | East of Toshkent Viloyati | 150000
Kyzylbaur, Naugarzan, and Nugisken deposits
Do. |  | Syrpatash deposit | Namangan Viloyati | NA
Gold:
Mine, Au content | kilograms | Various facilities and deposits, which included: | Of which:
|  | Navoi mining and metallurgical complex (Navoi GMK)7 | Adzhi-Bugutty, Amantaytau, | 90000
Bulutkan, Daugyztau,
Donguz-Tau, Kokpatas,
Muruntau, and Taurbay Mines
in Central Qizilqum region
Kochbulak and Kyzyl-Al'ma-Say
Mines, Toshkent Viloyati
Do. | do. | Almalyk mining and metallurgical complex | Dal'neye (Yoshlik), Kalmakyr, | 25000
|  | (Almalyk GMK3) | and Sary-Cheku Mines, Toshkent Viloyati
Refined |  | do. | Uchkuduk (GMZ–3), Zarafshan (GMZ–2), | NA
Zarmitan (GMZ–4), (GMZ–5),
and (GMZ–7) gold refineries
in Navoiy Viloyati
Graphite |  | Tadzhi-Kazgan deposit4 | Navoiy Viloyati | NA
Iron ore |  | Syurenata deposit4 | Toshkent Viloyati | NA
Lead, mine, Pb content |  | Almalyk mining and metallurgical complex | Khandiza Mine in Qashqadaryo | 40000
|  | (Almalyk GMK3) | Viloyati, Uch-Kulach Mine
in Jizzax Viloyati
See footnotes at end of table.
TABLE 2—Continued
UZBEKISTAN: STRUCTURE OF THE MINERAL INDUSTRY IN 20221
(Metric tons unless otherwise specified)
|  | Major operating companies, main facilities, |  | Annual
Commodity |  | or deposits | Location or deposit names2 | capacitye
Lime |  | do. | Plant in Toshkent Viloyati | NA
Manganese |  | AO Uzmetkombinat | Dautash Mine, Qashqadaryo Viloyati5 | 40000
Molybdenum:
Mine, Mo content |  | Almalyk mining and metallurgical complex | Kalmakyr and Sary-Cheku Mines, | 2000
|  | (Almalyk GMK3) | Toshkent Viloyati
Metal |  | Uzbek refractory and hard metals plant (UzKTZhM) | Plant in Chirchiq City | NA
(Almalyk GMK)
Natural gas | million cubic | Gazli, Kandym, Khauzak, Kokdumalak, Pamuk, | Amu-Dar'ya Basin; Muborak region | 70000 | 6
| meters | and Shurtan-Say fields(major)
Do. |  | Itera/PAO Lukoil (Russia), AO Uzbekneftegaz | Kandym field, Bukhara Viloyati | NA
Natural gas condensate |  | Trinity Energy group | Ustyurt Platosi region | NA
Natural gas liquids |  | Shurtan gas-chemical complex | Shurtan-Say deposit, Qashqadaryo | 137000
Viloyati
Natural gas | million cubic | Mubarek gas processing plant complex (AO Uzbekneftegaz) | Plant in Muborak region | 40000
processing | meters
Petroleum:
Crude |  | Kokdumalak and Mingbulak deposits (major) | Qashqadaryo and Namangan Viloyatis | NA | 6
Refinery products |  | OOO Fergana oil refinery (SANEG) | Farg'ona Viloyati | 8800000
Do. |  | OOO Bukhara oil refinery (SANEG) | Buxoto Viloyati | 2500000
Do. |  | OOO Alty-Aryk oil refinery (SANEG) | Alty-Aryk area | NA
Phosphate rock |  | Kyzyl Kum complex | Dzheroy-Sardarin (moroccan type), | NA
Dzhetymtau Mines
Karaktay, Severnyy, and
Potash |  | Dekhkanabad potash fertilizer complex (AO Uzkimyosanoat) | Tubegatan Mine in Qashqadaryo | 330000
Viloyati
Rhenium |  | Almalyk mining and metallurgical complex | Toshkent Viloyati | NA
(Almalyk GMK3)
Selenium |  | do. | do. | NA
Silver |  | do. | do. | NA
Do. |  | Kosmanachi, Okzhetpes, and Vysokovoltnoye deposits | Namangan Viloyati | NA
Steel:
Raw |  | AO Uzmetkombinat | Toshkent Viloyati | 1100000
Rolled |  | Tashkent Metallurgical Plant (TMZ) | Toshkent, Toshkent Viloyati | 750000
Do. |  | AO Uzmetkombinat | Toshkent Viloyati | NA
Sulfur |  | Mubarek gas processing plant complex (AO Uzbekneftegaz) | Plant in Muborak region | 400000
Do. |  | Almalyk mining and metallurgical complex | Sulfuric acid plant, Toshkent Viloyati | NA
(Almalyk GMK3)
Tellurium |  | Almalyk mining and metallurgical complex | Toshkent Viloyati | NA
(Almalyk GMK3)
Uranium, U content |  | State Enterprise Navoiyuran (Government, 100%) | Navoi (GMZ–1) | 3600
Vermiculite | cubic meters | Tebinbulak deposit8 | Qoraqalpog'iston Respublikasi | 25000
Zinc:
Mine, Zn content |  | Almalyk mining and metallurgical complex | Khandiza Mine, Qashqadaryo | NA
|  | (Almalyk GMK3) | Viloyati and Uch-Kulach Mine,
Jizzax Viloyati
Concentrate, Zn content |  | Almalyk polymetallic beneficiation plant (Almalyk GMK3) | Qashqadaryo Viloyati | 60000
Metal |  | do. | do. | 90000
eEstimated; estimated data are rounded to no more than three significant digits. Do., do. Ditto. NA Not available.
1Many location names have changed since the breakup of the Soviet Union. Many enterprises, however, are still named or commonly referred to based on the former location name, which accounts for discrepancies in the names of enterprises and that of locations.
2The word "Viloyati" means "Province" in the Uzbek language.
3As of 2022, the Government of Uzbekistan was the primary stockholder of AO Almalyk GMK.
4Capacity included both gray and white cement.
5Not in operation as of 2022.
6Capacity estimates are totals for all enterprises that produced that commodity.
7As of 2022, the Government of Uzbekistan was the primary stockholder of AO Navoi GMK.
8Status was unknown.