## Sheet1
Advance release
This report will be included in the USGS Minerals Yearbook 2022, volume III, Area Reports—International.
The Mineral Industry of Vietnam in 2022
This workbook includes an embedded Word document and two tables (see tabs below).
This icon is linked to an embedded text document. Double-click on the icon to view the text document.
First posted | 2024-10-11

## Table 1
TABLE 1
VIETNAM: PRODUCTION OF MINERAL COMMODITIES1
(Metric tons, gross weight, unless otherwise specified)
Commodity2 |  | 2018 |  | 2019 |  | 2020 |  | 2021 |  | 2022
METALS
Aluminum:
Bauxitee |  | 3500000 |  | 3350000 |  | 3580000 | r | 3670000 | r | 3750000
Alumina |  | 1329000 |  | 1365000 |  | 1422000 |  | 1394000 | r | 1426000
Antimony, mine:
Gross weight |  | 610 |  | 990 |  | 780 |  | 670 | r | 629
Sb contente |  | 240 |  | 400 |  | 310 |  | 270 | r | 250
Bismuth, mine, Bi content |  | 2590 |  | 917 |  | 993 |  | 2067 |  | 1938
Copper:
Mine, concentrates:
Gross weight |  | 105000 |  | 117000 |  | 123000 |  | 136000 | r | 139000
Cu contente |  | 26200 |  | 29200 |  | 30800 |  | 33900 | r | 34700
Smelter, primary |  | 15100 |  | 19200 |  | 20300 | r, e | 22300 | r, e | 22800 | e
Refinery, primary |  | 15100 |  | 19200 |  | 20300 | r, e | 22300 | r, e | 22800 | e
Gold, mine, Au content | kilograms | 560 | e | 540 |  | 550 | e | 600 | e | 600 | e
Iron ore, mine:
Gross weight | thousand metric tons | 5588 |  | 6106 |  | 3560 |  | 3084 | r | 1843
Fe content | do. | 2962 |  | 3236 |  | 1890 |  | 1640 | r | 977
Iron and steel:
Pig iron | do. | 8323 |  | 9836 |  | 12500 |  | 15000 | e | 12374
Steel:
Raw steel | do. | 15471 |  | 17469 |  | 19900 |  | 23019 |  | 20004
Products, rolled | do. | 20239 |  | 21969 |  | 31280 |  | 33300 | r | 29300
Lead:
Mine, Pb contente |  | 14500 |  | 12400 | r | 13900 |  | 16600 |  | 20600
Refinery |  | 32000 |  | 34000 |  | 34000 |  | 35000 |  | 36000 | e
Manganese, mine, concentrate:
Gross weight |  | 267000 |  | 246000 |  | 279000 | r | 339000 | r | 362000
Mn content |  | 115000 |  | 106000 |  | 120000 | r | 146000 |  | 155000
Rare earths, mineral concentrate:3
Gross weight |  | 1500 |  | 2200 | e | 1200 | e | 730 | e | 6400 | e
Rare-earth oxide equivalente |  | 920 |  | 1300 |  | 690 |  | 440 |  | 3800
Tin:
Mine, Sn content |  | 5500 |  | 5500 |  | 5400 | e | 5400 | e | 5900 | e
Smelter, primary |  | 4900 |  | 4800 |  | 4600 | e | 4600 | e | 5000 | e
Titanium, mineral concentrate, ilmenite and leucoxene4 |  | 235100 |  | 216700 |  | 268800 |  | 300000 | r | 331500
Tungsten, mine, concentrate, W content |  | 4800 |  | 4500 |  | 4225 |  | 4800 | r | 3800 | e
Zinc:
Mine, Zn content |  | 12000 |  | 12000 |  | 12000 | e | 12000 | e | 13000 | e
Smelter, primarye |  | 10000 |  | 11000 |  | 10000 |  | 10000 |  | 10000
Zirconium, mineral concentratese, 5 |  | 11000 |  | 6200 |  | 11000 |  | 31000 | r | 18000
INDUSTRIAL MINERALS
Cement, hydraulic | thousand metric tons | 89121 |  | 105533 |  | 112283 |  | 111199 | r | 117626
Fluorspar |  | 238702 |  | 238003 |  | 219920 |  | 215027 |  | 217975
Graphite, crystalline flakee |  | 1500 |  | 3500 |  | 3700 |  | 1200 |  | 500
Limee, 5 |  | 697000 |  | 665000 |  | 541000 |  | 591000 |  | 532000
Nitrogen, ammonia, N content | thousand metric tons | 1100 |  | 1150 |  | 1000 |  | 1220 | r | 1180
Phosphate rock:
Gross weight | do. | 4332 |  | 4490 |  | 2022 |  | 2713 | r | 2514
P2O5 content | do. | 1300 |  | 1350 |  | 607 |  | 814 | r | 754
See footnotes at end of table.
TABLE 1—Continued
VIETNAM: PRODUCTION OF MINERAL COMMODITIES1
(Metric tons, gross weight, unless otherwise specified)
Commodity2 |  | 2018 |  | 2019 |  | 2020 |  | 2021 |  | 2022
INDUSTRIAL MINERALS—Continued
Salt | thousand metric tons | 997 |  | 945 |  | 1135 |  | 1208 | r | 987
Stone, sand and gravel, construction:
Sand and gravel:
Gravel, including pebbles | do. | 2977 |  | 2966 |  | 2509 |  | 3529 | r | 5254
Sand | do. | 87148 |  | 86401 |  | 66106 |  | 54673 | r | 70113
Stone, crushed | do. | 269516 |  | 274222 |  | 214472 |  | 269400 | r | 265800
MINERAL FUELS AND RELATED MATERIALS
Coal | do. | 42384 |  | 47158 |  | 44598 |  | 48316 | r | 49855
Natural gas | million cubic meters | 10010 |  | 10200 |  | 9160 |  | 7460 |  | 8080
Petroleum:
Crude | thousand 42-gallon barrels | 87887 |  | 80952 |  | 70740 |  | 66708 |  | 65829
Refinery productse | do. | 57600 |  | 91200 |  | 84100 |  | 101000 |  | 81900
eEstimated. rRevised. do. Ditto.
1Table includes data available through September 5, 2023. All data are reported unless otherwise noted. Estimated data are rounded to no more than three significant digits.
2In addition to the commodities listed, refined antimony, barite, bentonite, chromite, refractory clay, cobalt, ferroalloys, gemstones, refined gold, granite, gypsum (synthetic), kaolin, lignite, marble, nickel, pyrite, pyrophyllite, silica, silver, sulfur, and vanadium chemicals may have been produced, but available information was inadequate to make reliable estimates of output.
3China's imports from Vietnam.
4Estimated figures based on Vietnam's inferred exports of zirconium ore to China.
5Partner countries' imports from Vietnam.

## Table 2
TABLE 2
VIETNAM: STRUCTURE OF THE MINERAL INDUSTRY IN 2022
(Thousand metric tons unless otherwise specified)
Annual
Commodity |  | Major operating companies and major equity owners | Location of main facilities** | capacitye
Alumina |  | Dak Nong Aluminum Co. [Vietnam National Coal and | Nhan Co Aluminium Plant, Dak R'Lap, | 720
|  | Mineral Industries Group (VINACOMIN), 91%, and | Dak Nong
others, 9%]
Do. |  | Lam Dong Aluminum Co. [Vietnam National Coal and | Tan Rai Bauxite Aluminum Complex, | 720
|  | Mineral Industries Group (VINACOMIN), 100%] | Bao Lam, Lam Dong
Antimony:
Mine, Sb content |  | Ha Giang Mineral and Mechanics JSC | Mau Due Mine, Yen Minh, Ha Giang | 1
Refinery |  | do. | Man Due Refinery, Nguyen Trai, Ha Giang | 1
Barite |  | NA | Ao Sen deposit, Son Duong, Tuyen Quang | 80
Bauxite |  | Vietnam National Coal and Mineral Industries Group | Tan Rai Mine, Bao Lam, Lam Dong | 1700
(VINACOMIN)
Do. |  | do. | Nhan Co Mine, Dak R'Lap, Dak Nong | 1800
Bismuth | metric tons | Nui Phao Mining Co. Ltd. (NPMC) [Masan High-Tech | Nui Phao Mine, Dai Tu, Thai Nguyen | 2100
Materials Corp., 100%]
Cement |  | An Giang Cement Co. | My Thanh Plant, Long Xuyen, An Giang | 400
Do. |  | Cam Pha Cement JSC [Army Telecommunication | Cam Pha Plant, Cam Pha, Quang Ninh | 2300
Industry Group (Viettel), 100%]
Do. |  | do. | Cam Pha Plant, Tan Thanh, Ba Ria-Vung Tau | 1480
Do. |  | Can Tho - Hau Giang Cement Co. Ltd. | Can Tho Plant, Chau Thanh, Hau Giang | 500
Do. |  | Cao Ngan Cement JSC | Cao Ngan Plant, Dong Hy, Thai Nguyen | 600
Do. |  | Chinfon Cement Corp. (PT Cemindo Gemilang TBK, | Chinfon Plant, Thuy Nguyen, | 4000
|  | 70%, and others, 30%) | Hai Phong City
Do. |  | do. | Hiep Phuoc Plant, Ho Chi Minh City | 1600
Do. |  | Cong Thanh Cement JSC | Cong Thanh Plant, Tinh Gia, Thanh Hoa | 4500
Do. |  | do. | Grinding plant, Nhon Trach, Dong Nai | 1000
Do. |  | Dai Duong JSC (Ocean Minerals Investment JSC) | Dai Dudong Plant, Nghi Son, Thanh Hoa | 2300
Do. |  | Dong Lam Cement JSC | Dong Lam Plant, Phong Dien, Thua Thien-Hue | 2000
Do. |  | FiCO Cement JSC (FiCO-YTL) | DIC Binh Duong Plant, Tan Uyen, Binh Duong | 300
Do. |  | do. | FiCO Hiep Phuoc Plant, Nha Be, | 1000
Ho Chi Minh City
Do. |  | do. | FiCO Tay Ninh Plant, Tan Chau, Tay Ninh | 1500
Do. |  | Ha Tien Cement JSC [Vietnam Cement Industry | Binh Phuoc Plant, Binh Long, Binh Phuoc | 1200
Corp. (VICEM), 79.7%, and others, 20.3%]
Do. |  | do. | Long An Plant, Can Duoc, Long An | 500
Do. |  | do. | Kien Luong Plant, Kien Giang | 2000
Do. |  | do. | Phu Huu Plant, Ho Chi Minh City | 1000
Do. |  | He Duong Cement JSC | Ninh Binh Plant, Hoa Lu, Ninh Binh | 1800
Do. |  | Hoang Phat Vissai Group Co. Ltd.: | Of which:
|  | Do Luong Cement JSC | Plant in Do Luong, Nghe An | 6000
Do. |  | Dong Banh Cement JSC | Dong Banh Plant, Dong Banh, Lang Son | 1000
Do. |  | Ha Nam Cement JSC | Ha Nam Plant, Thanh Liem, Ha Nam | 3000
Do. |  | Ninh Binh Cement JSC | Ninh Binh Plant, Gia Vien, Ninh Binh | 3600
Do. |  | La Hien Cement JSC [VINACOMIN-Viet Bac Mining | La Hien Plant, Vo Nhai, Thai Nguyen | 600
Industry Corp. (VVMI), 99.8%, and others, 0.2%]
Do. |  | Long Son Cement Co. | Long Son Plant, Thanh Hoa | 4600
Do. |  | Long Thanh Cement JSC | Plant in Tan Tao, Ha Nam | 2300
Do. |  | Luks Cement (Vietnam) Ltd. [Luks Group (Vietnam | Kim Dinh Plant, Huong Tra, Thua Thien-Hue; | 2800
|  | Holdings) Co. Ltd.] | Ninh Thuan Plant, Thuan Bac, Ninh Thuan
Do. |  | Mai Son Cement JSC (Northern Cement Trading JSC) | Mai Son Plant, Mai Son, Son La | 1200
Do. |  | Nghi Son Cement Co. [Taiheiyo Cement Corp., | Nghi Son Plant, Tinh Gia, Thanh Hoa | 4300
45.5%; Vietnam Cement Industry Corp. (VICEM),
35%; Mitsubishi Materials Corp., 19.5%]
Do. |  | Phuc Son Cement Co. (Lucky Cement Co., 90%, and | Phuc Son Plant, Kinh Mon, Hai Duong | 3600
Hai Duong Cement Co., 10%)
Do. |  | Quan Trieu Cement JSC [VINACOMIN-Viet Bac Mining | Quan Trieu Plant, Dai Tu, Thai Nguyen | 1000
Industry Corp. (VVMI), 85.2%, and others, 14.8%]
See footnotes at end of table.
TABLE 2—Continued
VIETNAM: STRUCTURE OF THE MINERAL INDUSTRY IN 2022
(Thousand metric tons unless otherwise specified)
Annual
Commodity |  | Major operating companies and major equity owners | Location of main facilities** | capacitye
Cement—Continued |  | Quang Ninh Cement and Construction JSC | Lam That Plant, Uong Bi, Quang Ninh | 1000
Do. |  | Quang Son Cement Co. Ltd. [Vietnam Industrial | Quang Son Plant, Dong Hy, Thai Nguyen | 1500
Construction Corp. (VINAINCON)]
Do. |  | Siam City Cement Vietnam Co. Ltd. [Siam City | Cat Lai Plant, District 2, Ho Chi Minh City | 500
Cement Public Co. Ltd. (SCCC), 65%, and Vietnam
Cement Industry Corp. (VICEM), 35%]
Do. |  | do. | Hiep Phuoc Plant, Thanh Pho, Ho Chi Minh City | 1100
Do. |  | do. | Hon Chong Plant, Kien Luong, Kien Giang | 2300
Do. |  | do. | Nhon Trach Plant, Dong Nai | 800
Do. |  | Song Lam Cement JSC [Hoang Phat Vissai Group Co. Ltd., | Song Lam Plant, Du Long, Nghe An | 3600
92.5%, and Philcement Corp. (Phinma Group), 7.5%]
Do. |  | Tan Quang Cement JSC [VINACOMIN-Viet Bac | Tan Quang Plant, Trang Da, Tuyen Quang | 910
Mining Industry Corp. (VVMI)]
Do. |  | Tan Thang Cement JSC | Thai Nguyen Plant, Quynh Luu, Nghe An | 2000
Do. |  | Tay Do Cement JSC | Ha Tien 2 Plant, Can Tho City | 1400
Do. |  | Thaigroup JSC (formerly Xuan Thanh Group) | Ha Nam Plant, Thanh Liem, Ha Nam | 5500
Do. |  | do. | Minh Tam Plant, Hon Quan, Binh Phuoc | 4500
Do. |  | do. | Thach My Plant, Nam Giang, Quang Nam | 1700
Do. |  | Thang Long Cement JSC (PT Semen Indonesia, | Hiep Phuoc Plant, Nha Be, Ho Chi Minh City; | 2300
|  | 70%, and others, 30%) | Thang Long Plant, Ha Long, Quang Ninh
Do. |  | Thanh Thang Cement Corp. | Thanh Thang Plant, Thanh Liem, Ha Nam | 1750
Do. |  | Trung Son Cement JSC | Trung Son Plant, Luong Son, Hoa Binh | 910
Do. |  | Tuyen Quang Cement JSC | Tuyen Quang Plant, Yen Son, Tuyen Quang | 210
Do. |  | Vietnam Cement Industry Corp. (VICEM): | Of which:
|  | Bim Son Cement JSC | Bim Son Plant, Bim Son, Thanh Hoa | 3800
Do. |  | But Son Cement JSC | But Son Plant, Thanh Son, Ha Nam | 3000
Do. |  | Ha Long Cement JSC | Ha Long Plant, Ha Long, Quang Ninh | 2000
Do. |  | Hai Phong Cement Co. | Hai Phong Plant, Thuy Nguyen, Hai Phong | 1400
Do. |  | Hai Van Cement JSC | Hai Van Plant, Lien Chieu, Da Nang City | 500
Do. |  | Hoang Mai Cement JSC | Hoang Mai Plant, Quynh Luu, Nghe An | 1400
Do. |  | Hoang Thach Cement Co. Ltd. | Hoang Thach Plant, Kinh Mon, Hai Duong | 3200
Do. |  | Song Thao Cement JSC | Song Thao Plant, Thanh Ba, Phu Tho | 910
Do. |  | Tam Diep Cement Co. | Tam Diep Plant, Tam Diep, Ninh Binh | 1400
Do. |  | Vietnam Construction Materials JSC (Siam | Song Gianh Plant, Tuyen Hoa, Quang Binh | 2000
Cement and Building Materials Co. Ltd., 100%)
Do. |  | do. | Van Hoa Plant, Tuyen Hoa, Quang Binh | 1800
Do. |  | X18 Cement JSC | Cement X18 Plant, Hoa Binh | 380
Do. |  | Yen Bai Cement and Minerals JSC | Yen Bai Plant, Yen Binh, Yen Bai | 350
Chromite, gross weight |  | Thai Nguyen Nonferrous Metals JSC [VINACOMIN - | Mine in Nui Nua, Thanh Hoa | 10
Minerals Holding Corp. (VIMICO), 51%, and
others, 49%]
Do. |  | NA | Co Dinh Mine, Nong Cong, Thanh Hoa | NA
Coal |  | PT Vietmindo Energitama | Dong Vong Mine, Uong Bi, Quang Ninh | 350
Do. |  | do. | Uong Thuong Mine, Ha Long, Quang Ninh | 350
Do. |  | Vietbac Mining Industry Holding Corp. [Vietnam | Khanh Hoa Mine, Thanh Pho, Thai Nguyen | 800
National Coal and Mineral Industries Group
(VINACOMIN), 100%]
Do. |  | do. | Na Duong Mine, Loc Binh, Lang Son | 1200
Do. |  | do. | Nui Hong Mine, Dai Tu, Thai Nguyen | 500
Do. |  | Vietnam National Coal and Mineral Industries Group | Of which:
(VINACOMIN):
|  | Cao Son Coal JSC | Cao Son Mine, Van Don, Quang Ninh | 6400
Do. |  | Coc Sau Coal JSC | Coc Sau Mine, Van Don, Quang Ninh | 1900
Do. |  | Deo Nai Coal JSC | Deo Nai Mine, Cam Pha, Quang Ninh | 2500
Do. |  | Duong Huy Coal Co. | Duong Huy Mine, Cam Pha, Quang Ninh | 2200
Do. |  | Ha Lam Coal JSC | Ha Lam Mine, Ha Long, Quang Ninh | 2400
See footnotes at end of table.
TABLE 2—Continued
VIETNAM: STRUCTURE OF THE MINERAL INDUSTRY IN 2022
(Thousand metric tons unless otherwise specified)
Annual
Commodity |  | Major operating companies and major equity owners | Location of main facilities** | capacitye
Coal—Continued |  | Vietnam National Coal and Mineral Industries Group | Of which:
(VINACOMIN):
|  | Ha Long Coal Co. | Khe Cham Mine, Van Don, Quang Ninh | 1800
Do. |  | Ha Tu Coal JSC | Ha Tu Mine, Thanh Pho Ha Long, Quang Ninh | 2500
Do. |  | Hon Gai Coal Co. | Giap Khau Mine, Ha Long, Quang Ninh | 2200
Do. |  | Khe Cham Coal Ltd. Co. | Khe Cham Mine, Cam Pha, Quang Ninh | 1700
Do. |  | Mao Khe Coal Co, | Mao Khe Mine, Dong Trieu, Quang Ninh | 2100
Do. |  | Mong Duong Coal JSC | Mong Duong Mine, Van Don, Quang Ninh | 1600
Do. |  | Nam Mau Coal Co. | Nam Mau Mine, Uong Bi, Quang Ninh | 2000
Do. |  | Nui Beo Coal JSC | Nui Beo Mine, Ha Long, Quang Ninh | 1400
Do. |  | Thong Nhat Coal Co. | Thong Nhat Mine, Cam Pha, Quang Ninh | 1900
Do. |  | Quang Hanh Coal Co. | Nga Hai Mine, Cam Pha, Quang Ninh | 3100
Do. |  | Uong Bi Coal Co. | Tan Dan Mine, Uông Bí City, Quang Ninh | 2700
Do. |  | Vang Danh Coal JSC | Vang Dahn Coal Mine, Uong Bi, Quang Ninh | 4300
Cobalt, mine, Co content |  | Ban Phuc Nickel Mines LLC (Blackstone Minerals Ltd., | Ban Phuc nickel mine, Bac Yen, Son La | NA
90%, and Son La Mechanical Engineering JSC, 10%)
Copper:
Mine, Cu content |  | do. | do. | 4
Do. |  | Dong Ta Phoi JSC | Ta Phoi Mine, Lao Cai | 10
Do. |  | Nui Phao Mining Co. Ltd. (NPMC) [Masan High-Tech | Nui Phao Mine, Dai Tu, Thai Nguyen | 10
Materials Corp., 100%]
Do. |  | Sin Quyen-Lao Cai Copper Mining Co. [VINACOMIN - | Sin Quyen copper mine, Ban Vuoc and | 30
|  | Minerals Holding Corp. (VIMICO), 100%] | Coc My, Bat Xat, Lao Cai
Refined |  | Lao Cai Copper Refining Co. [VINACOMIN - | Lao Cai copper refining factory, Tang Loong | 10
|  | Minerals Holding Corp. (VIMICO), 100%] | Industrial Park, Bao Thang, Lao Cai
do. |  | do. | Lao Cai copper refining factory 2, Ban Qua, | 20
Bat Xat, Lao Cai
do. |  | LiOA Electrical Equipment Co. Ltd. | Factory in Van Lam, Hung Yen; | 40
Factory in Bien Hoa, Dong Nai
Ferroalloys:
Ferromanganese |  | Vietnam Hai Duong New Resources Metallurgy | Plant in Phu Thu, Kinh Mon, | 45
|  | Shareholding Co. (Golden Resources International | Hai Duong
Group Corp., 80%, and others, 20%)
Ferrotungsten, | metric tons | Asia Tungsten Products (Vietnam) Ltd. (ATC) | Plant in Tan Tien Industrial Zone, Vinh Bao, | 4000
W content |  | (Asia Tungsten Products Co. Ltd., 100%) | Hai Phong City
Fluorspar |  | Nui Phao Mining Co. Ltd. (NPMC) [Masan High-Tech | Nui Phao Mine, Dai Tu, Thai Nguyen | 220
Materials Corp., 100%]
Gas, natural | million cubic | Cuu Long Joint Operating Co. [PetroVietnam | Su Tu offshore oilfields (Su Tu Den, Su Tu | 740
| meters | Exploration Production Corp. Ltd. (PVEP), 50%; | Nau, Su Tu Trang, and Su Tu Vang)
|  | Perenco plc, 23.25%; Korea National Oil Corp., | (Block 15–1), Cuu Long Basin
14.25%; SK Erathon Co. Ltd., 9%; Geopetrol SA,
3.5%]
Do. | do. | Idemitsu Gas Production (Vietnam) Co. Ltd. (operator), | Sao Vang and Dai Nguyet offshore gasfields | 1160
|  | 43.08%; INPEX Con Son Co. Ltd., 36.92%; Vietnam | (Block 5–1b and 5–1c)
National Oil and Gas Group (PetroVietnam), 20.00%
Do. | do. | Japan Vietnam Petroleum Co. Ltd. (operator), 64.5%, | Phuong Dong offshore oilfield | 30
|  | and PetroVietnam Exploration Production Corp. | (Block 15–2), Cuu Long Basin
Ltd. (PVEP), 35.5%
Do. | do. | Japan Vietnam Petroleum Co. Ltd. (operator), 38.35%; | Rang Dong offshore oilfield | 30
|  | Batavia Oil B.V., 30.5%; PetroVietnam Exploration | (Block 15–2), Cuu Long Basin
Production Corp. Ltd. (PVEP), 30%
Do. | do. | Korean consortium [Korea National Oil Corp. (operator), | Rong Doi offshore gasfield (Block 11–2), | 1200
|  | 39.75%, and LG International Corp., Daesung Industrial | Nam Con Son Basin
Co. Ltd., Posco Daewoo Corp., Hyundai Corp.,
and Seoul City Gas Co. Ltd., 35.25%], and
Vietnam Oil and Gas Group (PetroVietnam) (25%)
See footnotes at end of table.
TABLE 2—Continued
VIETNAM: STRUCTURE OF THE MINERAL INDUSTRY IN 2022
(Thousand metric tons unless otherwise specified)
Annual
Commodity |  | Major operating companies and major equity owners | Location of main facilities** | capacitye
Gas, natural—Continued | million | ONGC Videsh Ltd., 45%; Zarubezhneft EP Vietnam | Lan Do and Lan Tay offshore gasfields | 4200
| cubic meters | B.V. (operator), 35%; Vietnam National Oil and | (Block 6–1), Nam Con Son Basin
Gas Group (PetroVietnam), 20%
Do. | do. | VietSovPetro (Vietnam Oil and Gas Group, 51%, and | Bach Ho and Rong offshore oilfields | 90
|  | Zarubezhneft JSC, 49%) | (Block 9–1), Cuu Long Basin
Gold:
Mine, Au content | kilograms | Bong Mieu Gold Mining Co. Ltd. (Olympus Pacific | Bong Mieu open-pit and underground mine, | 510
|  | Minerals Inc., 80%; Mineral Development Co., 10%; | Phu Ninh, Quang Nam1
Quang Nam Mineral JSC, 10%)
Do. | do. | Lao Cai Gold JSC [VINACOMIN - Minerals | Minh Luong Mine, Van Ban, Lao Cai2 | 610
Holding Corp. (VIMICO), 46%, and others, 54%]
Do. | do. | Phuoc Son Gold Co. Ltd. (Olympus Pacific Minerals | Phuoc Son Mine, Phuoc Son, Quang Nam2 | 1360
Inc., 85%, and Mien Trung Industrial Co., 15%)
Refined | do. | Lao Cai Copper Refining Co. [VINACOMIN - | Lao Cai copper refining factory, Tang Loong | 340
|  | Minerals Holding Corp. (VIMICO), 100%] | Industrial Park, Bao Thang, Lao Cai
do. | do. | do. | Lao Cai copper refining factory 2, Ban Qua, | 1000
Bat Xat, Lao Cai
Graphite |  | Song Da Lao Cai Mining JSC | Nam Thi Mine, Bao Yen, Lao Cai | NA
Do. |  | Vietnam Graphite Group | Mine in Yen Thai, Van Yen, Yen Bai | 40
Do. |  | do. | Floatation plant in Bao Dap, Tran Yen, Yen Bai | 24
Gypsum, synthetic |  | Dong Son Resources Co. Ltd. | Plant in Bao Dap, Tran Yen, Yen Bai | 48
Iron ore, mine, Fe content |  | An Thong Mineral Investment JSC | Mine in Tran Phu, Ha Giang | 190
(Hoa Phat Group JSC, 100%)
Do. |  | Thai Nguyen Black Metallurgical JSC | Chom Vung Tay Mine, Dong Hy, Thai Nguyen | NA
Do. |  | Thai Nguyen Iron and Steel Corp. (TISCO) | Nguom Chang Mine, Hoa An, Cao Bang | 177
[Vietnam Steel Corp. (VNSTEEL), 100%]
Do. |  | do. | Phuc Ninh Mine, Yen Son, Tuyen Quang | 40
Do. |  | do. | Tien Tien Mine, Dong Hy, Thai Nguyen | 600
Do. |  | do. | Trai Cau Mine, Dong Hy, Thai Nguyen | 180
Do. |  | Viet Trung Metallurgy and Mineral Co. Ltd. | Quy Xa Mine, Van Ban, Bao Thang, Lao Cai | 530
(Kunming Iron and Steel Group, 45%; Vietnam Steel
Group, 45%; provincial government, 10%)
Lead:
Mine, concentrate, Pb content |  | Bac Kan Nonferrous Metal One Member LLC | Cho Dien lead-zinc mine, Ban Thi, | 17
|  | (Thai Nguyen Nonferrous Metal JSC, 100%) | Cho Don, Bac Kan
Refinery |  | Thye Ming (Vietnam) Industrial Co. Ltd. | Ben Cat refinery, Binh Duong | 40
Lime |  | No. 18 Son Ha Minerals Co. Ltd. | Plant in Thanh Son, Kim Bang, Ha Nam | 240
Manganese:
Ore, gross weight |  | Cao Bang Manganese Industry JSC (CAMICO), 74.6%, | Toc Tat Mine, Quang Trung, Tra Linh, | NA
|  | and Danka Minerals JSC, 25.4% | Cao Bang
Do. |  | Phuc Son Manganese, Mineral, and Mechanics JSC | Mine in Chiem Hoa, Tuyen Quang | NA
Manganese alloys |  | Cao Bang Manganese Industry JSC (CAMICO), 74.6%, | Plant in Cao Bang | 20
and Danka Minerals JSC, 25.4%
Do. |  | Hai Duong New Resources Metallurgy Shareholding | Plant in Phu Thu Town, Kinh Mon, | 150
|  | Co. (Golden Resources International Group Corp., | Hai Duong
80%; Tan Phu Xuan Shareholdings Co., 10%;
Tan An Co. Ltd., 10%)
Nickel, mine, Ni content | metric | Ban Phuc Nickel Mines LLC (Blackstone Minerals Ltd., | Ban Phuc nickel mine, Son La | 44
| tons | 90%, and Son La Mechanical Engineering JSC, 10%)
Nitrogen, ammonia |  | Ha Bac Fertilizer and Chemical JSC [Vietnam | Ha Bac fertilizer plant, Tho Xuong, Bac Giang | 240
National Chemical Group (VINACHEM), 100%]
Do. |  | PetroVietnam Fertilizer and Chemicals Corp. JSC | Phu My fertilizer plant, Phu My, | 540
|  | (PVFCCo) [Vietnam Oil and Gas Group | Ba Ria-Vung Tau
(PetroVietnam), 59.59%, and others, 40.41%]
See footnotes at end of table.
TABLE 2—Continued
VIETNAM: STRUCTURE OF THE MINERAL INDUSTRY IN 2022
(Thousand metric tons unless otherwise specified)
Annual
Commodity |  | Major operating companies and major equity owners | Location of main facilities** | capacitye
Petroleum:
Crude, including | thousand | Chim Sao Crude Oil [Harbour Energy plc (operator), | Chim Sao and Dua offshore oilfields | 1460
condensate | 42-gallon | 53.13%; PT Medco Daya Abadi Lestari, 31.87%; | (Block 12W), Nam Con Son Basin
| barrels | Vietnam Oil and Gas Group (PetroVietnam), 15%]
Do. | do. | Cuu Long Joint Operating Co. [PetroVietnam | Su Tu offshore oilfields (Su Tu Den, Su Tu | 13500
|  | Exploration Production Corp. Ltd. (PVEP), 50%; | Nau, Su Tu Trang, and Su Tu Vang)
|  | Perenco plc, 23.25%; Korea National Oil Corp., | (Block 15–1), Cuu Long Basin
14.25%; SK Innovation, 9%; Geopetrol SA, 3.5%]
Do. | do. | Idemitsu Gas Production (Vietnam) Co. Ltd. (operator), | Sao Vang and Dai Nguyet offshore gasfields | 1500
|  | 43.08%; INPEX Con Son Co. Ltd., 36.92%; Vietnam | (Block 5–1b and 5–1c)
Oil and Gas Group (PetroVietnam), 20.00%
Do. | do. | Japan Vietnam Petroleum Co. Ltd. (operator), 64.5%, | Phuong Dong offshore oilfield | 650
|  | and PetroVietnam Exploration Production Corp. | (Block 15–2), Cuu Long Basin
Ltd. (PVEP), 35.5%
Do. | do. | Japan Vietnam Petroleum Co. Ltd. (operator), 38.35%; | Rang Dong offshore oilfield | 650
|  | Batavia Oil B.V., 30.5%; PetroVietnam Exploration | (Block 15–2), Cuu Long Basin
Production Corp. Ltd. (PVEP), 30%
Do. | do. | ONGC Videsh Ltd., 45%; Zarubezhneft EP Vietnam | Lan Tay and Lan Do offshore oilfields | 59400
|  | B.V. (operator), 35%; Vietnam Oil and | (Block 6–1), Nam Con Son Basin
Gas Group (PetroVietnam), 20%
Do. | do. | VietSovPetro JVC [Vietnam Oil and Gas Group | Bach Ho and Rong offshore oilfields | 23000
|  | (PetroVietnam), 51%, and Zarubezhneft JSC, 49%] | (Block 9–1), Cuu Long Basin
Do. | do. | VietSovPetro JVC [Vietnam Oil and Gas Group | Ca Tam oilfield (Block 9–3/12), | 3300
|  | (PetroVietnam), 58.05%; Zarubezhneft JSC, | Cuu Long Basin
26.95%; Bitexco Group, 15%]
Refined | do. | Binh Son Refining and Petrochemical JSC [Vietnam | Dung Quat refinery, Quang Ngai | 58000
Oil and Gas Group (PetroVietnam), 100%]
Do. | do. | Nghi Son Refinery and Petrochemical LLC [Idemitsu | Refinery in Nghi Son Economic Zone, | 73000
|  | Kosan Co. Ltd., 35.1%; Kuwait Petroleum Europe | Thanh Hoa
B.V., 35.1%; Vietnam Oil and Gas Group
(PetroVietnam), 25.1%; Mitsui Chemicals Inc., 4.7%]
Phosphate rock, gross weight |  | Vietnam Apatite One Member Co. Ltd. (VINAAPACO) | Lao Cai Mine and Bac Nhac Son processing | 1000
|  | [Vietnam National Chemical Corp. (VNCC), 100%] | plant, Lao Cai
Rare earths:
Concentrate | metric tons | Dong Pao Rare Earth Development Co. (Sojitz and | Dong Pao rare earth mine, Ban Hon, | 1000
|  | Toyota Tsusho Corp., and Lai Chau-VIMICO- | Tam Duong, Lai Chau
Rare Earth JSC)
Do. | do. | Thai Duong Group | Mine in Yen Bai | NA
Refined | do. | Shin-Etsu Magnetic Minerals Vietnam Co. Ltd. | Plant in Dinh Vu Industrial Park, | 2200
|  | (Shin-Etsu Chemical Co. Ltd., 100%) | Hai Phong City
Do. | do. | Vietnam Rare Earth Co. Ltd. (VERX) [Shenghe | Plant in Bac Ninh Industrial Zone, Bac Ninh | 1000
Resources (Singapore), 90%, and Seidou, 10%]
Do. | do. | Vietnam Rare Earth JSC (VTRE) | Plant in Lao Cau, Phu Ly City, Ha Nam | 4000
Silica |  | Cam Ranh FICO Sand Co. (FICO Corp. JSC, 100%) | Thuy Trieu sand deposit, Cam Lam, Khanh Hoa | 500
Do. |  | Vico Mining Co. Ltd. [Vietnam Export Import | Sand deposit in Phong Binhm Phong Dien, | 185
|  | Service & Investment JSC (VICOSIMEX), 100%] | Thua Thien-Hue
Do. |  | Viglacera Van Hai JSC (Viglacera Corp., 95.02%) | Van Hai sand deposit, Quang Ninh | 200
Do. |  | Viet Phuong Group | Phong Dien sand deposit, Thua Thien-Hue | 1000
Silver, refined | kilograms | Lao Cai Copper Refining Co. [VINACOMIN - | Lao Cai copper refining factory, Tang Loong | 150
|  | Minerals Holding Corp. (VIMICO), 100%] | Industrial Park, Bao Thang, Lao Cai
Do. | do. | do. | Lao Cai copper refining factory 2, Ban Qua, | 1000
Bat Xat, Lao Cai
See footnotes at end of table.
TABLE 2—Continued
VIETNAM: STRUCTURE OF THE MINERAL INDUSTRY IN 2022
(Thousand metric tons unless otherwise specified)
Annual
Commodity |  | Major operating companies and major equity owners | Location of main facilities** | capacitye
Steel:
Raw steel |  | Cao Bang Iron and Steel JSC [VINACOMIN - Mineral | Billet plant, Cao Bang City, Cao Bang | 220
Holding Corp. (VIMICO), 100%]
Do. |  | Formosa Ha Tinh Steel Corp. (FHS) (Formosa Plastic | Plant in Vung Ang Economic Zone, | 7100
|  | Group, 50%; China Steel Holding, 20%; JFE | Ky Anh, Ha Tinh
Steel Corp., 5%; others, 25%)
Do. |  | Hoa Phat Dung Quat Steel JSC (Hoa Phat Group JSC, | Steel integrated complex, Binh Son, | 5600
|  | 99.2%, and others, 0.8%) | Quang Ngai
Do. |  | Hoa Phat Hai Duong Steel JSC (Hoa Phat Group JSC, | Steel integrated complex, Kinh Mon, | 2500
|  | 85%; ACB Hanoi Investment JSC, 10%; others, 5%) | Hai Duong
Do. |  | Hoa Phat Hung Yen Steel Co. Ltd. (Hoa Phat Group | Plant in Yen My, Hung Yen | 350
JSC, 100%)
Do. |  | Pomina Steel JSC (ThepViet Co. Ltd., 52.11%, | Plant in Phu My Industrial Park, Tan Thanh, | 1500
|  | and others, 47.89%) | Ba Ria-Vung Tau
Do. |  | Posco Yamato Vina Steel JSC (PYVINA) (Posco | Billet plant, Phu My 2 Industrial Zone, | 1000
|  | Holdings Inc., 51%; Yamato Kogyo Co. Ltd., 30%; | Ba Ria-Vung Tau
Siam Yamato Steel Co. Ltd., 19%)
Do. |  | Shengli Vietnam Special Steel Co. Ltd. [Fujian Shengli | Billet plant, Cau Nghin Industrial Park, | 700
|  | Intelligence Industrial Technology Co. Ltd., and | Quynh Phu, Thai Binh
Guangdong Metals and Minerals Import & Export Corp.]
Do. |  | Vietnam Italy Steel JSC (Kyoei Steel Ltd., 73.8%; | Billet plant, Nam Cau Kien Industrial Zone, | 550
|  | Thai Hung Trading JSC, 20%; others, 6.2%) | Thuy Nguyen, Hai Phong City
Do. |  | Vietnam Steel Corp. (VNSTEEL) (Government, 100%): | Of which:
|  | Da Nang Steel JSC | Billet plant, Lien Chieu, Da Nang City | 100
Do. |  | Nha Be Steel JSC-VNSTEEL | Billet plant, Nhon Trach, Dong Nai City | 150
Do. |  | Southern Steel One Member LLC-VNSTEEL | Billet plant, Phu My, Ba Ria-Vung Tau | 500
Do. |  | Thu Duc Steel JSC-VNSTEEL | Billet plant, Thu Duc, Ho Chi Minh City | 50
Do. |  | Viet Trung Metallurgy and Mineral Co. Ltd. (VTM) | Lao Cai iron and steel plant, Bao Thang, | 500
Lao Cai
Products |  | China Steel and Nippon Steel Vietnam JSC (CSVC) | Sheet steel mill, Phu My, | 1200
|  | [China Steel Corp., 56%; Nippon Steel Corp., | Ba Ria-Vung Tau
30%; Formosa Ha Tinh Steel Corp. (FHS), 5%;
Nippon Steel Trading Corp., 5%; others, 4%]
Do. |  | Formosa Ha Tinh Steel Corp. (FHS) (Formosa Plastic | Hot-rolled coil plant, Vung Ang Economic | 5100
|  | Group, 70%; China Steel Holding, 25%; JFE Steel | Zone, Ky Anh, Ha Tinh
Corp., 5%)
Do. |  | Hoa Phat Dung Quat Steel JSC (Hoa Phat Group JSC, | Iron and steel integrated complex, Dung | 5000
|  | 99.2%, and others, 0.8%) | Quat Economic Zone, Quang Ngai
Do. |  | Hoa Phat Hai Duong Steel JSC (Hoa Phat Group JSC, | Iron and steel integrated complex, | 2500
|  | 85%; ACB Hanoi Investment JSC, 10%; others, 5%) | Kinh Mon, Hai Duong
Do. |  | Hoa Phat Hung Yen Steel Co. Ltd. (Hoa Phat Group | Bar and wire plant, Nhu Quynh Industrial | 400
|  | JSC, 100%) | Park, Hung Yen
Do. |  | Hoa Sen Group JSC: | Of which:
|  | Branch of Hoa Sen Group JSC | Steel sheet plant in Phu My, Ba Ria-Vung Tau | 1200
Do. |  | Hoa Sen Nghe An One Member LLC | Plant in Hoang Mai, Nghe An | 1000
Do. |  | Hoa Sen Nhon Hoi - Binh Dinh One Member LLC | Plant in Hoang Sa, Binh Dinh | 1000
Do. |  | Hoa Sen Steel Sheet One Member Co. Ltd. | Binh Duong steel sheet plant, Di An, Binh Duong | 1200
Do. |  | Kyoei Steel Vietnam Co. Ltd. (Kyoei Steel Singapore | Plant in Tam Diep, Ninh Binh | 450
Corp. Pte. Ltd., 100%)
Do. |  | Nam Kim Steel JSC | 3 plants in Binh Duong, and 1 plant in | 1400
Ben Luc, Long An
Do. |  | Nippon Steel Corp. | 3 plants in Que Vo, Bac Ninh; Phu My, | 100
Ba Ria-Vung Tau; and Soc Son, Hanoi
Do. |  | Pomina Steel JSC | Plant 1, Di An, Binh Duong, and | 1100
Plant 2, Tan Thanh, Ba Ria-Vung Tau
See footnotes at end of table.
TABLE 2—Continued
VIETNAM: STRUCTURE OF THE MINERAL INDUSTRY IN 2022
(Thousand metric tons unless otherwise specified)
Annual
Commodity |  | Major operating companies and major equity owners | Location of main facilities** | capacitye
Steel:—Continued
Products—Continued |  | Posco Yamato Vina Steel JSC (PYVINA) (Posco | Rolled steel plant, Phu My 2 Industrial Zone, | 500
|  | Holdings Inc., 51%; Yamato Kogyo Co. Ltd., 30%; | Ba Ria-Vung Tau
Siam Yamato Steel Co. Ltd., 19%)
Do. |  | Posco-Vietnam Co. Ltd. | Cold-rolled steel sheet plant, Phu My, | 1200
Tan Thanh, Ba Ria-Vung Tau
Do. |  | Posco Vietnam Stainess Steel Corp. (Posco-VST) | Cold-rolled stainless-steel plant, Nhon Trach 1 | 250
|  | (Posco Holdings Inc., 100%) | Industrial Zone, Nhon Trach, Dong Nai
Do. |  | Shengli Vietnam Special Steel Co. Ltd. (Fujian Shengli | Bar & wire rod plant, Cau Nghin Industrial | 800
|  | Intelligence Industrial Technology Co. Ltd., and | Park, Anbai, Quynh Phu, Thai Binh
Guangdong Metals and Minerals Import & Export Corp.)
Do. |  | Thai Nguyen Iron and Steel JSC (TISCO) | Plant in Cam Gia, Thai Nguyen | 1000
[Vietnam Steel Corp. (VNSTEEL), 100%]
Do. |  | Ton Dong A Corp. | Galvanized sheet plant, Song Than Industrial | 250
Zone, Di An, Binh Duong
Do. |  | do. | Thu Dau Mot sheet plant, Dong An, Ben Cat, | 800
Binh Duong
Do. |  | Vietnam American Steel Corp. (VAS) | An Hung Tuong steel plant, Thanh Hoa | 500
Do. |  | Vietnam Italy Steel JSC (VIS) (Kyoei Steel Ltd., 67.7%, | Rolling mill in Pho Noi A Industrial Zone, | 350
|  | and others, 32.3%) | Giai Pham, Yen My, Hung Yen
Do. |  | Vietnam Shipbuilding Industry Group (VINASHIN) | Cai Lan steel plate hot-rolling plant, | 1000
Ha Long, Quang Ninh
Do. |  | Vietnam Steel Corp. (VNSTEEL) (Government, 100%): | Of which:
|  | Da Nang Steel JSC | Mill plant, Lien Chieu, Da Nang City | 100
Do. |  | Nha Be Steel JSC-VNSTEEL | Mill plant, Nhon Trach, Dong Nai City | 180
Do. |  | Southern Steel One Member LLC-VNSTEEL | Mill plant, Phu My, Ba Ria-Vung Tau | 400
Do. |  | Thu Duc Steel JSC-VNSTEEL | Mill plant, Thu Duc, Ho Chi Minh City | 150
Do. |  | Vina Kyoei Steel Ltd. Co. [Kyoei Steel Ltd., 45%; | Plant in Phu My 1 Industrial Zone, Phu My, | 1000
|  | Vietnam Steel Corp. (VNSTEEL), 40%; Mitsui & Co. | Ba Ria-Vung Tau
Ltd., 9%; Marubeni-Itochu Steel Co. Ltd., 6%]
Do. |  | Vina One Steel Manufacturing Corp. | Plant in Ben Luc, Long An | 1200
Tin:
Mine, concentrate, | metric | Cao Bang Minerals & Metallurgy JSC | Tinh Tuc tin mine, Tinh Tuc, Cao Bang | 150
Sn content | tons
Do. | do. | Nghe Tinh Nonferrous Metals JSC (Thai Nguyen | Suoi Bac tin mine, Quy Hop, Nghe An | 1500
Import Export JSC, 27.26%, and others, 72.74%)
Do. | do. | VQB Mineral and Trading Group JSC | Mine in Ha Giang | 1500
Smelter | do. | An Vinh Joint Stock Mineral Processing Co. | Smelter in Quy Hop, Nghe An | NA
Do. | do. | Cao Bang Minerals & Metallurgy JSC | Electro-Mechanical Facility, Tinh Tuc, | 150
Nguyen Bình, Cao Bang
Do. | do. | Thai Nguyen Mining and Metallurgy Co. Ltd. | Smelter in Thai Nguyen, Thai Nguyen | 540
[Institute of Mining and Metallurgy Science and
Technology (VIMLUKI)]
Do. | do. | Tuyen Quang Non-Ferrous Metals JSC [Doanh Tri | Smelter in Trang Da, Tuyen Quang, | NA
|  | Co. Ltd., 53.78%, and VINACOMIN - Minerals | Tuyen Quang
Holding Corp. (VIMICO), 46.22%]
Do. | do. | VQB Mineral and Trading Group JSC | Smelter in My Hao, Hung Yen | 1000
Titanium, ilmenite |  | Bimal Minerals Co. Ltd. [Malaysia Mining Corp. | Mines in Cat Khanh and Qui Nhon, Binh Dinh | 60
and Syarikat Pendorong Sdn. Bhd., 60%,
and Binh Dinh Minerals JSC (BIMICO), 40%]
Do. |  | Ha Tinh Minerals and Trading Corp. JSC | Mines in Cam Hoa, Khanh Hoa; Cam Xuyen and | 450
|  | (MITRACO) | Ky Anh, Ha Tinh
Do. |  | Hung Thinh Minerals Investment Co. Ltd. | Mines in Bình Thuan | 100
Do. |  | Quang Tri Mineral JSC | Mine in Vinh Linh, Quang Tri | NA
See footnotes at end of table.
TABLE 2—Continued
VIETNAM: STRUCTURE OF THE MINERAL INDUSTRY IN 2022
(Thousand metric tons unless otherwise specified)
Annual
Commodity |  | Major operating companies and major equity owners | Location of main facilities** | capacitye
Tungsten:
Concentrates, | metric tons | Nui Phao Mining Co. Ltd. (NPMC) [Masan | Nui Phao Mine, Thai Nguyen | 4000
W content |  | High-Tech Materials Corp., 100%]
Smelter, WO3 content | do. | Masan Tungsten Co. [Masan High-Tech | Ammonium paratungstate plant, Nui Phao, | 11000
|  | Materials Corp., 100%] | Dai Tu, Thai Nguyen
Do. | do. | Tungsten Vietnam JSC | Sodium tungstate plant, Song Cong, | NA
Thai Nguyen
Vanadium, chemical | do. | Tejing (Vietnam) Tungsten Co. Ltd. | Plant in Trang Bang, Tay Ninh | 9300
Zinc:
Mine, concentrate |  | Bac Kan Nonferrous Metal One Member LLC | Cho Dien lead-zinc mine, Ban Thi, | 18
|  | (Thai Nguyen Nonferrous Metal JSC, 100%) | Cho Don, Bac Kan
Refined |  | Thai Nguyen Electrolytic Zinc Factory | Zinc electrolytic plant, Song Cong, | 12
|  | (Thai Nguyen Nonferrous Metal JSC, 100%) | Thai Nguyen
Zirconium:
Concentrate | metric tons | Bimal Minerals Co. Ltd. [Malaysia Mining Corp. | Mines in Cat Khanh and Qui Nhon, Binh Dinh | 2500
and Syarikat Pendorong Sdn. Bhd., 60%,
and Binh Dinh Minerals JSC (BIMICO), 40%]
Do. |  | Ha Tinh Minerals and Trading Corp. JSC | Mines in Cam Hoa, Khanh Hoa; Cam Xuyen and | NA
|  | (MITRACO) | Ky Anh, Ha Tinh
Do. |  | Hung Thinh Minerals Investment Co. Ltd. | Mines in Bình Thuan | NA
Do. |  | Quang Tri Mineral JSC | Mine in Vinh Linh, Quang Tri | NA
Chemical | metric tons | Vietnam Rare Elements Chemical JSC (VREC) | Zirconium oxychloride plant, | 13300
|  | (Daiichi Kigenso Kagaku Kogyo Co. Ltd., 100%) | Ba Ria-Vung Tau
eEstimated. Do., do. Ditto. NA Not available.
1Closed in 2022.
2On care-and-maintenance status in 2022.
**First-order administrative division names conform to spellings in the U.S. Central Intelligence Agency’s “The World Factbook” (https://www.cia.gov/the-world-factbook/field/administrative-divisions/) and may include the use of anglicized forms of the names.