## Text
Advance release
This report will be included in the USGS Minerals Yearbook 2023, volume III, Area Reports—International.
The Mineral Industry of Kazakhstan in 2023
This workbook includes an embedded Word document and two tables (see tabs below).
This icon is linked to an embedded text document. Double-click on the icon to view the text document.
First posted | 2026-02-18
Correction posted
For more information on the USGS—the Federal source for science about the Earth, its natural and living resources, natural hazards, and the environment—visit https://www.usgs.gov or call 1–888–392–8545.
For an overview of USGS information products, including maps, imagery, and publications, visit https://store.usgs.gov/ or contact the store at 1–888–275–8747.
Any use of trade, firm, or product names is for descriptive purposes only and does not imply endorsement by the U.S. Government.
Although this information product, for the most part, is in the public domain, it also may contain copyrighted materials as noted in the text. Permission to reproduce copyrighted items must be secured from the copyright owner.

## Table 1
TABLE 1
KAZAKHSTAN: PRODUCTION OF MINERAL COMMODITIES 1
(Metric tons, gross weight, unless otherwise specified)
Commodity2 |  | 2019 |  | 2020 |  | 2021 |  | 2022 |  | 2023
METALS
Aluminum:
Bauxite |  | 4118400 |  | 4057800 |  | 4370100 |  | 4400000 |  | 4559900
Alumina |  | 1393411 |  | 1393000 |  | 1315000 |  | 1338000 |  | 1410000
Metal, primary |  | 277718 |  | 281600 |  | 278967 |  | 249000 | r | 261000
Antimony, mine, concentrate, Sb contente |  | 500 |  | 770 | r | 710 | r | 730 | r | 700
Beryllium, products, metallurgical |  | 1688 |  | 1365 |  | 1403 |  | 1295 |  | 843
Bismuth, refinerye |  | 230 |  | 230 |  | 200 |  | 190 |  | 180
Cadmium, refinery, primary |  | 1500 | e | 1200 |  | 1200 |  | 1000 | e | 1000 | e
Chromium, mine, chromite:
Ore |  | 7018900 |  | 6326400 |  | 6192000 |  | 5716900 |  | 6108000
Concentrate |  | 5133100 |  | 4129300 |  | 3969700 |  | 3828500 |  | 3764600
Copper:
Mine, Cu content:
Concentrate |  | 670000 |  | 650000 |  | 600000 |  | 680000 |  | 700000 | e
Solvent extraction |  | 39500 |  | 38200 |  | 41300 |  | 41400 |  | 40500
Total |  | 710000 |  | 688000 |  | 641000 |  | 721000 |  | 741000
Smelter, primary |  | 371359 |  | 378618 |  | 296683 |  | 344410 |  | 311820
Refinery, primary:
Leaching, electrowon |  | 39500 |  | 38200 |  | 41300 |  | 41400 |  | 40500
Other |  | 472327 |  | 477016 |  | 401883 |  | 451992 | r | 417108
Total |  | 512000 |  | 515000 |  | 443000 |  | 493000 | r | 458000
Ferroalloys:
Ferrochromium |  | 1858130 |  | 1841309 |  | 1704561 |  | 1658378 |  | 1544251
Ferrosilicon |  | 79930 |  | 180645 |  | 148023 |  | 180399 |  | 183413
Ferrosilicochromium |  | 113980 |  | 69877 |  | 85335 |  | 97000 | r, e | 96999
Silicomanganese |  | 123464 |  | 122743 |  | 132119 |  | 191945 |  | 205218
Other, unspecified |  | 263 |  | 78 |  | -- |  | -- | e | -- | e
Total |  | 2180000 |  | 2210000 |  | 2070000 |  | 2130000 |  | 2030000
Gold:
Mine, Au content | kilograms | 106559 |  | 116964 |  | 114843 |  | 129794 |  | 131204
Refinery | do. | 61080 |  | 67846 |  | 64991 |  | 73041 |  | 70990
Iron ore, mine:
Gross weight |  | 21991600 | r | 39016900 | r | 39030000 | r | 33847300 | r | 28862700
Fe content |  | 11642900 |  | 12673200 |  | 13120600 |  | 8889800 |  | 8648600
Iron and steel:
Pig iron |  | 3208700 |  | 3212400 |  | 3623800 |  | 3249600 | r | 2864600
Steel:
Raw steel |  | 4130600 |  | 4009400 |  | 4526100 | r | 3371000 | r | 3813700
Products, finished, rolled |  | 2036700 |  | 2564100 |  | 3056800 |  | 2582900 |  | 2453600
Lead:
Mine, Pb content |  | 55700 |  | 30200 |  | 29900 |  | 30000 |  | 45900
Refinery:
Primary |  | 115000 | e | 112000 | e | 105000 | e | 106000 |  | 101497
Secondary |  | 18000 | e | 16000 | e | 14000 | e | 16000 |  | 16000 | e
Magnesium, metal, primarye, 3 |  | 25000 |  | 16000 |  | 17000 |  | 27000 |  | 22000
Manganese, mine:
Crude ore:
Gross weight |  | 1142300 |  | 813500 |  | 1248700 |  | 349000 |  | 930700
Mn content |  | 217000 | e | 155000 | e | 237000 | e | 66000 | e | 176000
Concentrate:
Gross weight |  | 460000 |  | 276300 |  | 370700 |  | 389900 |  | 431300
Mn content |  | 152000 | e | 91300 | e | 122000 |  | 138000 | r, e | 153000 | e
Molybdenum, mine, Mo content |  | 209 |  | 384 |  | 777 |  | 2005 |  | 3727
Nickel, nickel in concentrates4 |  | -- |  | -- |  | -- |  | 57 |  | 60
Niobium, metal, niobium products |  | 14 |  | 15 |  | 14 |  | 8 |  | 8
See footnotes at end of table.
TABLE 1—Continued
KAZAKHSTAN: PRODUCTION OF MINERAL COMMODITIES 1
(Metric tons, gross weight, unless otherwise specified)
Commodity2 |  | 2019 |  | 2020 |  | 2021 |  | 2022 |  | 2023
METALS—Continued
Rhenium, Re content | kilograms | 1000 | r, e | 1000 | r, e | 1000 | r, e | 1000 | r, e | 1500
Selenium |  | 3 |  | 4 |  | 7 |  | 5 | r | 5 | e
Silicon, metal |  | 13000 | e | 5000 | e | 6000 |  | 7200 |  | 7000 | e
Silver:
Mine, Ag content | kilograms | 1022068 |  | 1035181 |  | 1004789 |  | 1013069 | r | 866837
Refinery, primary | do. | 1007671 |  | 1015756 |  | 982545 |  | 997550 |  | 856741
Tantalum, metal |  | 121 |  | 150 |  | 163 |  | 165 |  | 154
Titanium:
Ilmenite and leucoxenee |  | 15000 |  | 12000 |  | 14000 |  | 14000 |  | 14000
Sponge |  | 23000 | e | 15000 | e | 14000 | e | 15300 |  | 22900
Zinc:
Mine, concentrate, Zn content |  | 322000 |  | 344000 |  | 318000 |  | 312000 |  | 340000
Smelter, primary and secondary |  | 318399 |  | 311322 |  | 300886 |  | 266203 | r | 271501
INDUSTRIAL MINERALS
Asbestos, all grades |  | 210700 |  | 227400 |  | 250100 |  | 250200 |  | 255300
Barite, ore and concentrate |  | 530600 |  | 445300 |  | 600000 | e | 650000 | e | 650000 | e
Cement, hydraulic | thousand metric tons | 10268 |  | 10962 |  | 12313 |  | 12099 |  | 12242
Clay, unspecified | do. | 11677 | 5 | 10350 |  | 6613 |  | 4695 |  | 4516
Fluorspar |  | 87800 |  | 74500 |  | 67000 |  | 12100 |  | 12400 | e
Gypsum, mine |  | 78200 |  | 94500 |  | 184700 |  | 233400 |  | 163800
Lime |  | 874500 |  | 830900 |  | 933600 |  | 946300 |  | 941300
Nitrogen, ammonia, N content |  | 178260 |  | 178720 |  | 213282 | r | 205134 | r | 196664
Phosphate rock:
Gross weight |  | 1273900 |  | 1495100 |  | 1398100 |  | 1403100 |  | 1675800
P2O5 content |  | 318500 |  | 373800 |  | 349500 |  | 350775 |  | 418950
Salt |  | 1094659 |  | 1237455 |  | 1231996 |  | 1678469 |  | 1859206
Stone sand, and gravel, construction:
Sand and gravel:
Sand6 | thousand metric tons | 23200 |  | 23300 |  | 20400 |  | 20200 |  | 20800
Gravel7 | do. | 72400 |  | 82500 |  | 64600 |  | 71900 |  | 83400
Stone, crushed:
Limestone | do. | 15668 |  | 16678 |  | 17166 |  | 18011 |  | 18855
Chalk and dolomite | do. | 1892 |  | 1895 |  | 1927 |  | 1990 |  | 1879
Size and shape unspecified8 | do. | 13100 |  | 12300 |  | 12000 |  | 13000 |  | 15000
Sulfur:
Byproduct, S content:
Metallurgy |  | 600000 | e | 495600 | r | 540000 | r | 653700 | r | 477900
Natural gas and petroleum |  | 4036000 |  | 3876400 |  | 3993100 |  | 3687600 |  | 4481100
Total |  | 4640000 |  | 4370000 | r | 4530000 | r | 4340000 | r | 4960000
Compounds, sulfuric acid |  | 2290800 |  | 2140400 |  | 2208400 |  | 2254500 |  | 2008832
MINERAL FUELS AND RELATED MATERIALS
Coal:
Bituminous |  | 104809100 |  | 104084100 |  | 107246300 |  | 108043900 |  | 107576500
Lignite |  | 5928900 |  | 5422100 |  | 4828700 |  | 5663600 |  | 5245100
Total |  | 111000000 |  | 110000000 |  | 112000000 |  | 114000000 |  | 113000000
Coke, metallurgical |  | 2604800 |  | 2387800 |  | 2439900 |  | 2440100 |  | 2318700
Natural gas:
Associated | thousand cubic meters | 34524300 |  | 32261100 |  | 32670900 |  | 31955500 |  | 34547600
Non-associated | do. | 22157000 |  | 23117500 |  | 21508200 |  | 21689800 |  | 24290200
Total | do. | 56700000 |  | 55400000 |  | 54200000 |  | 53600000 | r | 58800000
Petroleum:
Crude, including condensate9 | 42-gallon barrels | 664000000 | r | 628000000 | r | 629000000 | r | 617000000 | r | 660000000
Refinery10 | do. | 111000000 |  | 147000000 |  | 156000000 |  | 160000000 |  | 162000000
Uranium, mine, U content |  | 22761 |  | 19587 | r | 21834 | r | 21279 | r | 20996
See footnotes at end of table.
TABLE 1—Continued
KAZAKHSTAN: PRODUCTION OF MINERAL COMMODITIES 1
(Metric tons, gross weight, unless otherwise specified)
eEstimated. rRevised. do. Ditto. -- Zero.
1Table includes data available through December 4, 2024. All data are reported unless otherwise noted. Totals and estimated data are rounded to no more than three significant digits; may not add to totals shown.
2In addition to the commodities listed indium, osmium-187 isotope, scandium, and selenium may have been produced, but available information was inadequate to make reliable estimates of output.
3Includes magnesium used in production of titanium sponge.
4Recovered from spent catalysts.
5Includes kaolin.
6Converted from cubic meters assuming density of 1.5 metric tons per cubic meter.
7Converted from cubic meters assuming density of 1.68 metric tons per cubic meter.
8Converted from cubic meters assuming density of 1.6 metric tons per cubic meter.
9Figures were converted to barrels from metric tons, which were reported as follows: 2019—90,555,400; 2020—85,656,100; 2021—85,879,400; 2022—84,236,900; and 2023—89,976,700.
10Figures were converted to barrels from metric tons, which were reported as follows: 2019—14,037,600; 2020—18,318,800; and 2021—19,493,500.

## Table 2
TABLE 2
KAZAKHSTAN: STRUCTURE OF THE MINERAL INDUSTRY IN 20231
(Metric tons unless otherwise specified)
Annual
Commodity |  | Major operating companies, main facilities, or deposits | Location or deposit names | capacitye
Aluminum:
Bauxite |  | Aluminium of Kazakhstan JSC [Eurasian Resources Group | Krasnooktyabrskoye bauxite mining unit, | 3700000
|  | (ERG), 100% (private, 60%, and Government, 40%)] | West Turgay region, Qostanay Province
Do. |  | do. | Krasnogorsky site, Qostanay Province | 300000
Do. |  | do. | Mine No. 9, Qostanay Province | 1000000
Alumina |  | Aluminium of Kazakhstan JSC [Eurasian Resources Group | Plant in the city of Pavlodar, Pavlodar | 1600000
|  | (ERG), 100% (private, 60%, and Government, 40%)] | Province
Aluminum, primary |  | Kazakhstan Aluminum Smelter JSC (KAS) [Eurasian | Kazakhstan Electrolysis Plant (KEZ), | 280000
|  | Resources Group (ERG), 100% (private, 60%, and | Pavlodar Province
Government, 40%)]
Antimony, mine, concentrate, |  | Kazzinc Ltd. [Glencore plc, 69.7%, and NMC Tau-Ken | Lead plant, Ust-Kamenogorsk metallurgical | 700
Sb content |  | Samruk JSC, 29.82% (National Wealth Fund | complex in Oskemen, Shyghys Qazaqstan
|  | Samruk-Kazyna JSC, 100%)] | Province
Asbestos |  | JSC Kostanay Minerals | Mine in Zhitikara, Qostanay Province | 250000
Barite |  | Dostau-Litos LLP | Ushtobe Mine, Qaraghandy Province | NA
Do. |  | Global Chemicals Industries LLP | Bestobe (Baritovaya Gorka) Mine, | 200000
Qaraghandy Province
Do. |  | Marganets Zhairema JSC [Eurasian Resources Group | Ushkatyn III Mine, Ulytau Province | NA
(ERG), 100% (private, 60%, and Government, 40%)]
Do. |  | do. | Zhumanay deposit, Ulytau Province | 200000
Do. |  | Zhairem GOK2 JSC {Kazzinc Ltd. [Glencore plc, 69.7%, | Dal'nezapadniy and Zapadniy mines in | 168000
|  | and NMC Tau-Ken Samruk JSC, 29.82% (National | Zhairem GOK,2 Ulytau Province
Wealth Fund Samruk-Kazyna JSC, 100%)]}
Do. |  | Mining Tehcnology KZ LLP | Kentobe Mine, Qaraghandy Province | NA
Do. |  | Orda Group LLP | do. | 200000
Do. |  | Stroyservice LLC | Severnoye Dolomitovoye Mine, Kentau | 37000
District, Turkistan Province
Do. |  | Vostochnoye Rudoupravleniye LLP | Chiganak Mine, Zhambyl Province | 300000
Do. |  | do. | Ul'kensay (West and East areas), | 40000
Zhambyl Province
Beryllium, products |  | Ulba Metallurgical Plant JSC (UMP JSC) (NAC | Plant, Oskemen (also known as | 1300
|  | Kazatomprom JSC, 100%) | Ust-Kamenogorsk), Shyghys Qazaqstan
Province
Bismuth, metal |  | Kazzinc Ltd. [Glencore plc, 69.7%, and NMC Tau-Ken | Lead plant, Ust-Kamenogorsk metallurgical | 270
|  | Samruk JSC, 29.82% (National Wealth Fund | complex in Oskemen, Shyghys Qazaqstan
|  | Samruk-Kazyna JSC, 100%)] | Province
Cadmium, metal |  | Kazzinc Ltd. [Glencore plc, 69.7%, and NMC Tau-Ken | Ust-Kamenogorsk metallurgical complex, | 1200
|  | Samruk JSC, 29.82% (National Wealth Fund | Zinc refinery in Oskemen, Shyghys
|  | Samruk-Kazyna JSC, 100%)] | Qazaqstan Province
Cement |  | Alacem LLP (International Cement Group) | Alacem plant in Almaty Province | 1200000
Do. |  | Bukhtarma Cement Co. (Heidelberg Materials) | Plant in Shyghys Qazaqstan Province | 1400000
Do. |  | Gezhouba Shieli Cement Co. LLC (Gezhouba Group | Plant in Qyzylorda Province | 1000000
Corp. Ltd., 50%; Gezhouba Group Overseas
Investment Co. Ltd., 20%; local company, 30%)
Do. |  | Jambyl Cement Production Co. LLP (Vicat Group, 90%, | Plant in Zhambyl Province | 1500000
and World Bank IFC, 10%)
Do. |  | Jambyl Nedr LLP | do. | 300000
Do. |  | JSC ACIG | do. | 500000
Do. |  | JSC Central Asia Cement (Steppe Cement Ltd., 100%) | Plant in Qaraghandy Province | 800000
Do. |  | JSC Karcement (Steppe Cement Ltd., 100%) | do. | 1200000
Do. |  | JSC ShymkentCement (Heidelberg Materials) | Plant in Turkistan Province | 1300000
Do. |  | KaspiyCement LLP (Heidelberg Materials) | Plant in Mangghystau Province | 800000
Do. |  | Kazakhcement LLP [Sharcem LLP (International | Plant in Shyghys Qazaqstan Province | 1200000
Cement Group, 60%, and Kazakh Invest, 40%)
Do. |  | Kokshe-Cement LLP | Plant in Aqmola Province | 2000000
See footnotes at end of table.
TABLE 2—Continued
KAZAKHSTAN: STRUCTURE OF THE MINERAL INDUSTRY IN 20231
(Metric tons unless otherwise specified)
Annual
Commodity |  | Major operating companies, main facilities, or deposits | Location or deposit names | capacitye
Cement:—Continued |  | PK Cement Plant Semey LLP (Saikan Co.) | Plant in Abay Province | 1200000
Do. |  | Rudny Cement plant LLP | Plant in Qostanay Province | 500000
Do. |  | SAS-Tobe Technologies LLP (Sastobe Cement) | Plant in Turkistan Province | 500000
Do. |  | Standard Cement LLP | Plant in Turkistan Province | 1000000
Do. |  | Zharma cement plant LLP [Sharcem LLP (International | Plant in Abay Province | 1200000
Cement Group, 60%, and Kazakh Invest, 40%)
Chromite:
Marketable ore |  | TNC Kazchrome JSC [Eurasian Resources Group (ERG), | 10-years Independence of Kazakhstan, | 5200000
|  | 100% (private, 60%, and Government, 40%)] | 40 years of Kazazkhskoy SSR, Dubersay,
Geologicheskiy, Geofizicheskoye IX,
Geofizicheskoye-XI, Iyunskoye, and
Molodyezhnaya Mines in Donskoy GOK,2
Khromtau, Aqtobe Province
Do. |  | Oriel Resources Ltd. (Yildirim Holding) | Voskhod Mine and plant in Voskhod GOK,2 | 1300000
Khromtau, Aqtobe Province
Concentrate |  | TNC Kazchrome JSC [Eurasian Resources Group | Plant in Donskoy GOK,2 Khromtau, | 3400000
|  | (ERG), 100% (private, 60%, and Government, 40%)] | Aqtobe Province
Coal |  | Bogatyr Coal LLP | Ekibastuz coal basin, Pavlodar Province | 42000
Do. |  | JSC EEC [Eurasian Resource Group (ERG), 100% | Vostochniy Mine, Qaraghandy Province | 20000
(private, 60%, and Government, 40%)]
Do. |  | JSC Karazhyra | Karazhyra Mine, Abay Province | 8000
Do. |  | JSC Shubarkol Komir [Eurasian Resource Group | Mine in Qaraghandy Province | 8000
(ERG), 100% (private, 60%, and Government, 40%)]
Do. |  | Qazakhstan Investment Corp., 100% | 8 mines, in Qaraghandy Coal Basin, in and | 7000000
around Qaraghandy Province
Copper:
Ore, recoverable, Cu content |  | Aktyubinskaya Mednaya Kompaniya LLP (AMK) | Vesenne-Aralchinskoye Mine, Aqtobe | 4500
|  | [Russian Copper Co. (RMK)] | Province
Do. |  | Balkhashtsvetmet PA (Kazakhmys Corp. LLP, 100%) | Kounrad Mine, Qaraghandy Province | 5000
Do. |  | do. | Sayak Mine, Qaraghandy Province | 5000
Do. |  | do. | Shartykul Mine, Zhambyl Province | 21000
Do. |  | Copper Technology LLP {Aktyubinskaya Mednaya | 50th Anniversary of October Mine, | 55000
|  | Kompaniya LLP (AMK) [Russian Copper Co. (RMK), | Koktau, Aqtobe Province3
100%]}
Do. |  | do. | Priorskoye Mine, Aqtobe Province | 8000
Do. |  | Karagandatsvetmet PA (Kazakhmys Corp. LLP) | Abyz Mine, Qaraghandy Province | 9000
Do. |  | do. | Kusmuryn-Aktabasu Mine, Abay Province | 6000
Do. |  | do. | Nurkazgan (Samarskoye) Mine, | 28000
Qaraghandy Province
Do. |  | do. | Khadzhikongan Mine, Qaraghandy | 3000
Province
Do. |  | KAZ Minerals Ltd. (Nova Resources BV, 100%) | Aktogay Mine, Abay Province | 203000
Do. |  | do. | Bozshakol Mine, Pavlodar Province | 102000
Do. |  | do. | East Region complex, Shyghys Qazaqstan
|  |  | Province: Artemyevskiy, Irtyshskiy, and | 44000
Orlovsky Mines
Do. |  | Kazgeorud LLP {Aktyubinskaya Mednaya Kompaniya | Kundyzdy Mine, Aqtobe Province | 11300
LLP (AMK) [Russian Copper Co. (RMK)]}
Do. |  | Kazzinc Ltd. [Glencore plc, 69.7%, and NMC Tau-Ken | Ridder GOK,2 Shyghys Qazaqstan Province:
|  | Samruk JSC, 29.82% (National Wealth Fund | Ridder-Sokolny Mine4 | NA
Samruk-Kazyna JSC, 100%)]
Do. |  | do. | Shubinsky Mine5 | 2800
Do. |  | do. | Tishinsky Mine | 15000
Do. |  | do. | Maleevsky Mine in Altay GOK,2 Shyghys | 40000
Qazaqstan Province
See footnotes at end of table.
TABLE 2—Continued
KAZAKHSTAN: STRUCTURE OF THE MINERAL INDUSTRY IN 20231
(Metric tons unless otherwise specified)
Annual
Commodity |  | Major operating companies, main facilities, or deposits | Location or deposit names | capacitye
Copper:—Continued
Ore, recoverable, Cu content: |  | Polymetal International plc, 100% | Varvara and Kamar Mines in Varvara Hub, | 17000
—Continued |  |  | Qostanay Province
Do. |  | Zhanashyr Project LLP (Kazakhmys Corp. LLC, 100%) | Zhaisan Mine, Zhamby Province | 300000 | 6
Do. |  | Zhezkazgantsvetmet PA (Kazakhmys Corp. LLC, 100%) | North Zhezkazgan Mine, Ulytau Province | 15000
Do. |  | do. | South Zhezkazgan Mine, Ulytau Province | 79000
Do. |  | do. | Zhilandinsky Mine, Ulytau Province | 26000
Do. |  | do. | Zhomart Mine,7 Ulytau Province | 68000
Do. |  | do. | Zhaisan Mine, Zhambyl Province | 300000
Concentrate, Cu content |  | Aktyubinskaya Mednaya Kompaniya LLP (AMK) | Two concentrators, Aqtobe Province | 9000
[Russian Copper Co. (RMK)]
Do. |  | Balkhashtsvetmet PA (Kazakhmys Corp. LLC, 100%) | Balkhash concentrator, Qaraghandy | 40000
Province
Do. |  | Maksut Minerals LLP (BAST JSC, 100%) | Maksut concentrator, Abay Province | NA
Do. |  | Karagandatsvetmet PA (Kazakhmys Corp. LLC, 100%) | Karagaily concentrator in Qaraghandy | 10000
Region complex, Qaraghandy Province
Do. |  | do. | Nurzkazgan concentrating mill, Qaraghandy | 33000
Province
Do. |  | Kazzinc Ltd. [Glencore plc, 69.7%, and NMC Tau-Ken | East Region complex, Shyghys Qazaqstan
|  | Samruk JSC, 29.82% (National Wealth Fund | Province: Nikolayevsky and Orlovsky | 46000
|  | Samruk-Kazyna JSC, 100%)] | concentrators
Do. |  | do. | Aktogay concentrators, Abay Province | 213000
Do. |  | do. | Bozshakol concetrator for kaolinized ore | 102000
processing, Pavlodar Province
Do. |  | do. | Altay concentrator in Altay GOK,2 Shyghys | 10000
Qazaqstan Province
Do. |  | do. | Ridder concentrator in Ridder GOK,2 Shyghys | 10000
Qazaqstan Province
Do. |  | Polymetal International plc, 100% | Concentrator at Varvara Hub, Qostanay | NA
Province
Do. |  | Zhezkazgantsvetmet PA (Kazakhmys Corp. LLC, 100%) | Zhezkazgan concentrator No. 1, No. 2, and | 21200
No. 3,8 Ulytau Province
Metal |  | Central Asia Metals plc | Smelter and refinery in Kounrad, | 14000
Qaraghandy Province
Do. |  | Irgiz Metal Corp. LLP (Khavand Nahan Zamin Co., 100%) | Borly mining complex, Qaraghandy Province | 5000
Do. |  | Kazakhmys Smelting LLP | Balkhash copper smelting and refinery plant, | 220000
Qaraghandy Province
Do. |  | do. | Zhezkazgan copper smelting and refinery | 200000
plant, Ulytau Province
Do. |  | Ust-Kamenogorsk metallurgical complex {Kazzinc Ltd. | Smelter and refinery in Oskemen (also | 19000
|  | [Glencore plc, 69.7%, and Tau-Ken Samruk NMC | known as Ust-Kamenogorsk),
|  | JSC, 29.82% (National Wealth fund Samruk-Kazyna | Shyghys Qazaqstan Province
JSC, 100%)]}
Ferroalloys:
Ferrochrome:
High-, medium-, and low-carbon |  | TNC Kazchrome JSC [Eurasian Resources Group | Aqtobe plant in Aqtobe Province | 480000
FeCr containing 69% Cr |  | (ERG), 100% (private, 60%, and Government, 40%)]
High-carbon FeCr containing |  | do. | Aksu plant in Pavlodar Province | 700000
69% Cr
Unspecified |  | do. | Plant in Aqtobe Province | NA
Ferromanganese |  | Temirtau Electrometallurgical Complex JSC (TEMC JSC) | Plant in Qaraghandy Province | 30000
(Saikan LLP, 85%, and private inverstor, 15%)
Ferrosilicon |  | do. | do. | NA
See footnotes at end of table.
TABLE 2—Continued
KAZAKHSTAN: STRUCTURE OF THE MINERAL INDUSTRY IN 20231
(Metric tons unless otherwise specified)
Annual
Commodity |  | Major operating companies, main facilities, or deposits | Location or deposit names | capacitye
Ferroalloys:—Continued
Ferrosilicon—Continued |  | YDD Corp. LLP | Plant in Qaraghandy Province | 180000
Do. |  | TNC Kazchrome JSC [Eurasian Resources Group | Aksu plant in Pavlodar Province | NA
(ERG), 100% (private, 60%, and Government, 40%)]
Ferrosilicochromium |  | do. | do. | NA
Ferrosilicomanganese |  | JSC Temirtau Electrometallurgical Complex (JSC TEMC) | do. | 449000
(Saikan LLP, 85%, and private inverstor, 15%)
Do. |  | TNC Kazchrome JSC [Eurasian Resources Group | do. | NA
(ERG), 100% (private, 60%, and Government, 40%)]
Silicomanganese |  | do. | Aqtobe plant in Aqtobe Province | NA
Do. |  | Qaz Carbon LLP | Sary-Arka ferroalloy plant, Qaraghandy | 8800
Province
Gold:
Mine production, | kilograms | AK Altynalmas JSC (Gouden Reserves B.V., 60%, and | Akbakay Mine, Zhambyl Province | 1800
Au content |  | other private owners, 40%)
Do. | do. | do. | Pustynnoye and Dolinnoye project, | 5000
Qaraghandy Province
Do. | do. | do. | Aksu-2 project, Aqmola Province | 7000
Do. | do. | do. | Aksu-Qvartsevye Gorki, Aqmola Province | 1000
Do. | do. | do. | Zholymbet project, Aqmola Province | 1900
Do. | do. | do. | Bestobe tailings,9 Aqmola Province | 400
Do. | do. | Bakyrchikskoe Mining Enterprise LLP (Polymetal | Bakyrchik Mine in Kyzyl project, Shyghys | 10300
|  | International Plc, 100%) | Qazaqstan Province
Do. | do. | JSC Altyntau-Kokshetau {Kazzinc Ltd., 100% [Glencore | Vasilkovsky Mine in Aqmola Province | 15000
plc, 69.7%, and NMC Tau-Ken Samruk JSC, 29.82%
(National Wealth Fund Samruk-Kazyna JSC, 100%)]}
Do. |  | JSC FIK Alel (Nord Gold N.V.) | Suzdal Mine, Abay Province | NA
Do. |  | JSC Maykainzoloto | Maykain B and Alpys mines, Pavlodar | NA
Province
Do. |  | KAZ Minerals Ltd. (Nova Resources BV, 100%) | Aktogay Mine, Shyghys Qazaqstan Province | NA
Do. |  | do. | Bozshakol Mine, Pavlodar Province | NA
Do. |  | Kazakhmys Holding Group LLP (Kazakhmys Corp. LLP) | Mines in Abay, Qaraghandy, Ulytau, and | NA
Zhambyl Province
Do. | kilograms | Polymetal International plc, 100% | Varvara and Kamar Mines in Varvara Hub, | 6600
Qostanay Province
Do. | do. | RG Gold LLP | North and South Raygorodok mines, | 4500
Aqmola Province
Do. |  | Yubileynoye LLP | Mine in Aqtobe Province | NA
Concentrate, | kilograms | KAZ Minerals Ltd. (Nova Resources BV, | Bozshakol Mine, Pavlodar Province | 3700
Au content |  | 100%)
Dore and gold containing | do. | AK Altynalmas JSC (Gouden Reserves B.V., 59.97%, | Akbakay Mine, Zhambyl Province | 1900
products |  | and other private owners, 40.03%)
Do. | do. | do. | Aksu-2 project, Aqmola Porvince | 2000
Do. | do. | do. | Aksu KG project, Aqmola Province | 590
Do. | do. | do. | Bestobe project,9 Aqmola Province | 960
Do. |  | do. | Maykain concentrator, Pavlodar Province | NA
Do. | kilograms | do. | Pustynnoye project, Qaraghandy Province | 5200
Do. | do. | do. | Zholymbet project, Aqmola Province | 710
Refined | do. | Kazakhmys Smelting LLP | Refinery in Qaraghandy Province | 11000
Do. | do. | Tau-Ken Altyn LLP [NMC Tau-Ken Samruk JSC, | Refinery, Special economic zone, | 52000
|  | (National Wealth Fund Samruk-Kazyna JSC, 100%), | Aqmola Province
100%]
Do. | do. | Kazzinc Ltd. [Glencore plc, 69.7%, and NMC Tau-Ken | Refinery, Ust-Kamenogorsk metallurgical | 8000
|  | Samruk JSC, 29.82% (National Wealth Fund | complex in Oskemen, Shyghys Qazaqstan
|  | Samruk-Kazyna JSC, 100%)] | Province
See footnotes at end of table.
TABLE 2—Continued
KAZAKHSTAN: STRUCTURE OF THE MINERAL INDUSTRY IN 20231
(Metric tons unless otherwise specified)
Annual
Commodity |  | Major operating companies, main facilities, or deposits | Location or deposit names | capacitye
Gypsum |  | JSC Jambylgypsum (Sen-Goben Co.) | Mine in Zhambyl Province | 270000
Indium |  | Kazzinc Ltd. [Glencore plc, 69.7%, and NMC Tau-Ken | Lead plant, Ust-Kamenogorsk metallurgical | 1
|  | Samruk JSC, 29.82% (National Wealth Fund | complex in Oskemen, Shyghys Qazaqstan
|  | Samruk-Kazyna JSC, 100%)] | Province
Iron and manganese from tailings |  | Global Mining Technology LLP | Tailings No. 1 and No. 2 from West | 53000
Karazhal, Ulytau Province
Iron ore, marketable, gross weight |  | JSC Sokolov-Sarbai Mining Production Association | Sokolovsky, Sarbaisky, Kacharsky, and | 22870000
|  | [Eurasian Resources Group (ERG), 100% (private, | Korzhinkolsky pit mines and Sokolovsky
|  | 60%, and Government, 40%)] | underground mine in Qostanay Province
do. |  | Qazaqstan Investment Corp., 100% | Lisavosk Mine in Qostanay Province, | 2400000
Kentobe and Atasu mines in Qaraghandy
Province, and Atansor Mine in Aqmola Province
Iron and steel:
Pig iron | thousand metric tons | Qarmet JSC (Qazakhstan Investment Corp., 100%) | Temirtau, Qaraghandy Province | 5700
Steel:
Raw | do. | do. | do. | 3400
Products, rolled | do. | do. | Termirtau and Aktau, Mangghystau | 2800
Province
Lead:
Mine production, recoverable |  | Kazzinc Ltd. [Glencore plc, 69.7%, and NMC Tau-Ken | Ridder GOK,2 Shyghys Qazaqstan Province:
Pb content of ore |  | Samruk JSC, 29.82% (National Wealth Fund | Dolinny Mine | NA
Samruk-Kazyna JSC, 100%)]
Do. |  | do. | Tishinsky Mine | 15000
Do. |  | do. | Shubinsky Mine5 | 630
Do. |  | do. | Zhairem Mine in Zhairem GOK,2 | 71000
Ulytau Province
Do. |  | Kazzinc Ltd. [Glencore plc, 69.7%, and NMC Tau-Ken | Maleevsky Mine in Altay GOK,2 Shyghys | 26000
|  | Samruk JSC, 29.82% (National Wealth Fund | Qazaqstan Province
Samruk-Kazyna JSC, 100%)]
Concentrate, Pb content |  | do. | Ridder GOK2, Shyghys Qazaqstan Province:
|  |  | Ridder concentrator | NA
Do. |  | do. | Altay concentrator in Altay GOK,2 Shyghys | NA
Qazaqstan Province
Do. |  | do. | Zhairem concentrator in Zhairem GOK,2 | NA
Ulytau Province
Lead dust |  | Kazakhmys Smelting LLP | Balkhash copper smelting and refinery | 10000
plant, Qaraghandy Province
Do. |  | do. | Jezkagan copper smelting and refinery plant, | 9000
Ulytau Province
Do. |  | Kazzinc Ltd. [Glencore plc, 69.7%, and NMC Tau-Ken | Lead plant, Ust-Kamenogorsk metallurgical | 110000
|  | Samruk JSC, 29.82% (National Wealth Fund | complex in Oskemen, Shyghys Qazaqstan
|  | Samruk-Kazyna JSC, 100%)] | Province
Lime |  | Temirtau Electrometallurgical Complex JSC (TEMC JSC) | Plant in Qaraghandy Province | NA
(Saikan LLP, 85%, and private investor, 15%)
Do. |  | Kazchimtecsnab LLP | Chemical plant in Abay Province | NA
Do. |  | Maykain Lime Plant LLP | Plant in Pavlodar Province | 120000
Do. |  | Neohim LLP | Plant in Aqtobe Province | NA
Do. |  | Premium Class-Story LLP | Plant in Qyzylorda Province | 75000
Do. |  | SAS-Tobe Technologies LLP (Sastobe Cement) | Plant in Turkistan Province | NA
Do. |  | SH WORK LLP | Plant in Almaty Province | NA
Do. |  | Tulkubas Lime Plant LLP | Plant in Turkistan Province | NA
See footnotes at end of table.
TABLE 2—Continued
KAZAKHSTAN: STRUCTURE OF THE MINERAL INDUSTRY IN 20231
(Metric tons unless otherwise specified)
Annual
Commodity |  | Major operating companies, main facilities, or deposits | Location or deposit names | capacitye
Limestone | thousand metric tons | Aluminium of Kazakhstan JSC [Eurasian Resources | Keregetas Mine, Pavlodar Province | 2000
Group (ERG), 100% (private, 60%, and Government,
40%)]
Do. |  | JV Holding Kazakcement LLP | Ortabulakskoe deposit, Abay Kazakhstan | NA
Magnesium, metal |  | Ust-Kamenogorsk titanium-magnesium plant JSC | Workshop # 1 at Oskemen (also known as | NA
|  | (UKTMK JSC) | Ust-Kamenogorsk), Shyghys Qazaqstan Province
Manganese:
Crude ore, Mn content |  | Marganets Zhairema JSC [Eurasian Resources Group | Perstnevka, Ushkatyn II and Ushkatyn III, | 330000
|  | (ERG), 100% (private, 60%, and Government, 40%)] | Zhomart, Zapadny Zhomart mines,
Ulytau Province
Do. |  | Kazmarganets Mining Enterprise {TNC Kazchrome JSC | Tur Mine, Qaraghandy Province | 300000
[Eurasian Resources Group (ERG), 100% (private, 60%,
and Government, 40%)]}
Do. |  | LLP ORKEN [JSC Zhairemskiy GOK2, 100%, | Western Karazhal, Atasuiskiy ore region, | 790000
|  | (Kazzinc Ltd.)] | Ulytau Province
Do. |  | Zhana Arka Manganese LLP | Eastern Kamys Mine, Zhana-Arkinskiy | 320000
Region, Ulytau Province
Concentrate |  | Temirtau Electrometallurgical Complex JSC (TEMC JSC) | Bogach mine, Qaraghandy Province | NA
(Saikan LLP. 85%, and private investors, 15%)
Molybdenum:
Molybdenum (in ferromolybdenum) |  | Balausa Firm LLP (Ferro-Alloys Resources Ltd., 100%) | Balasauskandyk processing plant, | 36
Turkistan Province
Concentrate, Mo content |  | KAZ Minerals Ltd. (Nova Resources BV, 100%) | Aktogay Mine, Abay Province | 3700
Natural gas | million cubic meters | Companies: | Locations: | 158000 | 10
|  | Karachaganak Petroleum Operating B.V. (BG Group | Facilities in Karachaganak onshore field,
|  | plc., 29.25%; ENI S.p.A., 29.25%; Chevron Corp., | Batys Qazaqstan Province
18%; JSC Lukoil, 13.5%; JSC NC KazMunaiGas, 10%)
|  | Tengizchevroil LLP (Chevron Corp., 50%; ExxonMobil | Tengiz project (Tengiz and Korolev
|  | Kazakhstan Inc., 25%; JSC NC KazMunaiGas, 20%; | onshore fields), Atyrau Province
LukArco B.V., 5%)
|  | JSC NC KazMunaiGas, 50%, and JV Kazgermunai LLP, 50% | South Aksay, Qyzylorda Province
|  | Additional production at smaller fields | NA
Nickel, concentrate |  | Balausa Firm LLP (Ferro-Alloys Resources Ltd., 100%) | Balasauskandyk processing plant, | 60
Turkistan Province
Niobium, metal, niobium |  | Ulba Metallurgical Plant JSC (NAC Kazatomprom JSC, 100%) | Ulba metallurgical plant, Oskemen (also | 30
products, Nb content |  |  | known as Ust-Kamenogorsk), Shyghys
Qazaqstan Province
Nitrogen, ammonia, N content |  | JSC KazAzot | Aktau, Mangghystau Province | 300000
Osmium, Isotope osmium-187 |  | RSE Zhezkazganredmet (Government, 100%) | Workshop for processing and extraction of | NA
rare metals, on Zhezkazgan copper smelter
territory, Ultay Province
See footnotes at end of table.
TABLE 2—Continued
KAZAKHSTAN: STRUCTURE OF THE MINERAL INDUSTRY IN 20231
(Metric tons unless otherwise specified)
Annual
Commodity |  | Major operating companies, main facilities, or deposits | Location or deposit names | capacitye
Petroleum:
Crude | thousand 42-gallon | CNPC-AktobeMunaiGas JSC (China National | Kenkiyak (sub-salt), Kenkiyak (post-salt), | 205000
| barrels | Petroleum Corp., 85.42%) | and Zhanazhol onshore fields, Aqtobe
Province
Do. | do. | China Petroleum and Chemical Corp. (Sinopec), | North Buzachi onshore oilfield, Atyrau | 51000
|  | PetroChina Co. Ltd., and China National | Province
Petroleum Corp.
Do. | do. | JSC Ozenmunaigas, JSC Karazhanbasmunai, | Onshore oilfields in Mangystau Province, | 161000
|  | JSC Mangistaumunaigaz, JSC Embamunaigas, | in Atyrau Province, in Aqtobe Province,
|  | JSC Kazakhtukmunay, JSC Kazakhoil Aktobe, | and Qyzylorda Province
JSC Kazgermunai, JSC Turgai Petroleum,
JSC Petrokazakhstan Kumkol Resources
(JSC NC KazMunaiGas, 100%)
Do. | do. | Karachaganak Petroleum Operating B.V. (BG Group | Karachaganak onshore field, Batys Qazaqstan | 82000
|  | plc., 29.25%; ENI S.p.A., 29.25%; Chevron Corp., | Province
18%; JSC Lukoil, 13.5%; JSC NC KazMunaiGas, 10%)
Do. | do. | North Caspian Operating Co. (NCOC) (ENI S.p.A., | Kashagan, Kairan, and Aktoty offshore | 130000
|  | 16.88%; JSC NC KazMunaiGas, 16.81%; Royal | fields, Atyrau Province
Dutch Shell, 16.81%; Total S.A., 16.81%; ExxoMobil,
16.81%; China National Petroleum Corp., 8.33%;
Inpex, 7.56%)
Do. | do. | PetroKazakhstan Inc. (China National Petroleum | South Turgai basin onshore, Qostanay | 42000
|  | Corp., 67%, and JSC NC KazMunaiGas, 33%) | Province
Do. | do. | Tengizchevroil LLP (Chevron Corp., 50%; ExxoMobil | Tengiz project (Tengiz and Korolev fields), | 214000
|  | Kazakhstan Inc., 25%; JSC NC KazMunaiGas, 20%; | Atyrau Province
PJSC Lukoil Oil Co., 5%)
Refined, crude petroleum | do. | Atyrtau Oil Refinery Plant LLP (JSC NC KazMunaiGas, | Atyrau refinery in Atyrau Province | 33000000
throughput |  | 99.53%)
Do. | do. | Caspi Bitum SP LLP (JSC NC KazMunaiGas, 50%) | Refinery in Aktau, Magghystau Province | 2900000
Do. | do. | JSC Pavlodar Oil Chemistry Refinery (JSC NC | Pavlodar refinery in Pavlodar Province | 34000000
KazMunaiGas, 58%)
Do. | do. | PetroKazakhstan Oil Products LLP (China National | Shymket refinery in Turkistan Province | 20000000
Petroleum Corp., 50%, and JSC NC KazMunaiGas, 50%)
Phosphate rock, beneficiated |  | Kazphosphate LLC | Sholaktau, Aksai, and Shiilibulak mines and | NA
plant, Chulaktau mining and processing
complex, Zhambyl Province
Do. |  | do. | Kok-su, Kok-john, and Zhanatas mines and | NA
plant, Kazphosphate mining and processing
complex, Zhambyl Province
Do. |  | Temir Service LLP (Sunkar Resources plc) | Chilisai deposit, Aqtobe Province | NA
Rare earth elements, recovered from |  | Summit Atom Rare Earth Co. LLP (SARECO LLP) | Plant in Stepnogorsk, Aqmola Province | 1500
uranium-ore residue |  | [ATEK LLC, 100% (Depannez Properties Ltd., 74.34%,
and private investors, 25.66%)]
Rhenium:
Ammonium perrhenate (containing |  | RSE Zhezkazganredmet (Government, 100%) | Workshop for processing and extraction of | NA
69.2% Re) |  |  | rare metals, on Zhezkazgan copper smelter
territory, Ultay Province
In tailings from copper ore |  | Kazakhmys Smelting LLP | PO Balkhashtsvetmet, Qaraghandy Province | NA
processing
Salt |  | Inder Tuz Co. LLP | Inder Lake, Atyrau Province | 50000
Do. |  | JSC Araltuz | Zhaksykylysh Mine, Qyzylorda Province | 600000
Do. |  | do. | Mine in Zhambyl Province | 50000
Do. |  | Pavlodar LLP | Bol'shoi Kalkaman Lake, Bol'shoi Tavolzhan | 100000
Lake, and Tyzdysor Lake in Pavlodar Province
See footnotes at end of table.
TABLE 2—Continued
KAZAKHSTAN: STRUCTURE OF THE MINERAL INDUSTRY IN 20231
(Metric tons unless otherwise specified)
Annual
Commodity |  | Major operating companies, main facilities, or deposits | Location or deposit names | capacitye
Scandium |  | Taza Metal Technologies LLP (TMT LLP) | Plant in Stepnogorsk, Aqmola Province | NA
Selenium |  | Balkhashtsvetmet PA (Kazakhmys Corp. LLP, 100% ) | Kounrad Mine, Qaraghandy Province | 60
Silicon, metal |  | Silicium Kazakhstan LLP [Tau-Ken Temir LLP | Plant in Qaraghandy Province | 20000
(NMC Tau-Ken Samruk JSC, 100%)]
Silver:
Mined, concentrate, | kilograms | Altay Polymetalls LLP | Koktaszhal Mine, Qaraghandy Province | 35000
Ag content
Do. | do. | KAZ Minerals Ltd. (Nova Resources BV, 100%) | Aktogay Mine, Abay Province | 32000
Do. | do. | do. | Bozshakol Mine, Pavlodar Province | 23000
Do. |  | Kazakhmys Smelitng LLP | Balkhash copper smelting plant, | NA
Qaraghandy Province
Do. | kilograms | Kazzinc Ltd. [Glencore plc, 69.7%, and NMC Tau-Ken | Zhairem Mine in Zhairem GOK,2 Ulytau | 41000
|  | Samruk JSC, 29.82% (National Wealth Fund | Province
Samruk-Kazyna JSC, 100%)]
Do. | do. | do. | Maleevsky Mine, Altay complex, Shyghys | 32000
Qazaqstan Province
Do. | do. | Zhezkazgantsvetmet PA (Kazakhmys Corp. LLC, 100%) | East Zhezkazgan, North Zhezkazagan, and | 290000
South Zhezkazgan mines, Ulytau Province
Refined | do. | Tau-Ken Altyn LLP (NMC Tau-Ken Samruk JSC, 100%) | Refinery, Special economic zone, Aqmola | 5
Province
Do. |  | Kazzinc Ltd. [Glencore plc, 69.7%, and NMC Tau-Ken | Refinery, Ust-Kamenogorsk metallurgical | NA
|  | Samruk JSC, 29.82% (National Wealth Fund | complex in Osmeken, Shyghys Qazaqstan
|  | Samruk-Kazyna JSC, 100%)] | Province
Sulfur |  | Tengizchevroil LLP (Chevron Corp., 50%; ExxonMobil | Tengiz project (Tengiz and Korolev fields), | 1100000
|  | Kazakhstan Inc., 25%; JSC NC KazMunaiGas, | Atyrtau Province
20%; LukArco B.V., 5%)
Sulfuric acid |  | Kazakhmys Smelitng LLP | Balkhash copper smelting and refinery | 1100000
plant, Qaraghandya Province
Do. |  | do. | Zhezkazgan copper smelting and refinery | 260000
plant, Ulytau Province
Do. |  | Kazphosphate LLC | Plant in Taraz, Zhambyl Province | NA
Do. |  | Kazzinc Ltd. [Glencore plc, 69.7%, and NMC Tau-Ken | Shyghys Qazaqstan Province | NA
Samruk JSC, 29.82% (National Wealth Fund
Samruk-Kazyna JSC, 100%)]
Do. |  | SKSK LLP (NAC Kazatomprom JSC) | Stepnogorsk, Aqmola Province | 180000
Do. |  | do. | Qyzylorda, Qyzylorda Province | NA
Tantalum, metal |  | Ulba Metallurgical Plant JSC (NAC Kazatomprom JSC, 100%) | Ulba Metallurgical plant, Oskemen (also | NA
known as Ust-Kamenogorsk), Shyghys
Qazaqstan Province
Titanium:
Do. |  | Expoengineering LLP | Shokash GOK,2 Aqtobe Province | 120000
zirconium
Ore |  | Satpayevsky Mining and Processing Enterprise LLP | Satpayevskoye (Bektemir) Mine, Shyghys | 210000
|  | (Ust-Kamenogorsk titanium-magnesium plant JSC, 49%) | Qazaqstan Province | ilmenite
Do. |  | Tioline LLP | Obuhovskoye GOK,2 just north of | 200000
|  |  | Kokshetau, Soltustik Qazaqstan Province | zirconium
Metal (sponge) |  | Ust-Kamenogorsk titanium-magnesium plant JSC | Plant at Oskemen (also known as | 15000
|  | (UKTMK JSC) | Ust-Kamenogorsk), Shyghys Qazaqstan
Province
Thallium |  | Kazzinc Ltd. [Glencore plc, 69.7%, and NMC Tau-Ken | Lead plant, Ust-Kamenogorsk metallurgical | 6
|  | Samruk JSC, 29.82% (National Wealth Fund | complex in Oskemen, Shyghys Qazaqstan
|  | Samruk-Kazyna JSC, 100%)] | Province
See footnotes at end of table.
TABLE 2—Continued
KAZAKHSTAN: STRUCTURE OF THE MINERAL INDUSTRY IN 20231
(Metric tons unless otherwise specified)
Annual
Commodity |  | Major operating companies, main facilities, or deposits | Location or deposit names | capacitye
Uranium, U content |  | Companies: | Locations: | 24000 | 10
|  | Akbastau JV (NAC Kazatomprom JSC, 50%, and | Blocks 1, 3, and 4 of the Budenovskoe deposit,
|  | Uranium One Inc., 50%) | Sozak Region, Turkistan Province
|  | APPAK LLP (NAC Kazatomprom JSC, 65%; Sumitomo | West site of Mynkuduk deposit, Sozak Region,
|  | Corp., 25%; Kansai Electric Power Co. Inc., 10%) | Turkistan Province
|  | Baiken-U LLP (NAC Kazatomprom JSC, 52.5%, and | Kharasan- 2 of and southern flank of North
|  | Energy Asia (BVI) Ltd., 47.5%) | Kharassan deposit, Qyzylorda Province
|  | JV Akbastau JSC (NAC Kazatomprom JSC, 50%, and | Blocks 1, 3, and 4 of Budeonovskoe deposit,
|  | One Group JSC, 50%) | Turkistan Province
|  | JV Budyonovskoye LLP (NAC Kazatomprom JSC, | Block No. 6 and 7 of the Budenovskoe deposit,
|  | 51%, and Stepnogorsk Mining and Chemical Plant | Sozak Region, Turkistan Province
LLP, 49%)
|  | JV Inkai LLP (NAC Kazatomprom JSC, 60%, and | Blocks 1, 2, and 3 of the Inkai deposit,
|  | Cameco Corp., 40%) | Sozak Region, Turkistan Province
|  | JV Katco LLP (JSC ORANO Mining, 51%, and | Block No. 2 (Tortkuduk) of the Moinkum deposit
|  | NAC Kazatomprom JSC, 49%) | and Block No. 1 (South) of the Moinkum deposit,
Sozak Region, Turkistan Province
|  | JV Khorasan-U LLP (NAC Kazatomprom JSC, 50%; | Khorasan-1 area of the Northern Khorasan
|  | Energy Asia Holding Ltd., 20%, and Uranium One | deposit, Zhanakorgan Region, Qyzylorda
|  | Utercht B.V., 30%) | Province
|  | JV Southern Mining and Chemical Co. (SMCC LLP) | Akdala Mine and Site No. 4 of the Inkai deposit,
(Uranium One Rotterdam B.V., 70%, and NAC
|  | Kazatomprom JSC, 30%) | Sozak Region, Turkistan Province
|  | Karatau LLP (NAC Kazatomprom JSC, 50%, and | Block 2 of the Budenovkoe deposit, Turkistan
|  | Uranium One Netherlands B.V. PLLC) | Province
|  | Kazatomprom-SaUran LLP (NAC Kazatomprom JSC, | Kanzhugan, Central Moyynkum (area 3), South
|  | 100%) | Moyynkum Unavas, and Mynkuduk mines,
Sozak Region, Turkistan Province
|  | Kyzylkum LLP (NAC Kazatomprom JSC, 50%; | Khorasan-1 area of the Northern Khorasan
|  | Japanese consortium, 30%; UraniumOne Inc., 20%) | deposit, Mine, Qyzylorda Province
|  | PE Ortalyk LLP (NAC Kazatomp JSC, 51%, and | Central site of Mynkuduk deposit, Turkistan
|  | CGNM UK Ltd., 49%) | Province
|  | RU-6 LLP (NAC Kazatomprom JSC, 100%) | North and South Karamurun deposit,
Qyzylorda Province
|  | Semizbai-U LLP (NAC Kazatomprom JSC, 51%, and | Irkol Mine in Qyzylorda Province and
|  | Beijing Sino-Kazakh Uranium Resources Investment | Semizbai Mine on the border of North
|  | Co. Ltd., 49%) | Kazakstan and Aqmola Province
|  | JV Zarechnoe JSC (NAC Kazatomprom JSC, | Zarechnoye and South Zarechnoye deposit,
|  | 49.98%; JV Zarechoe JSC, 49.98; and | Olrarski Region, Turkistan Province
JSC Kara-Balta Mining Plant, 0.04%)
Vanadium:
Ore |  | Balausa Firm LLP (Ferro-Alloys Resources Ltd., 100%) | Balasauskandyk processing plant, | 15000
Turkistan Province
Pentoxide |  | do. | do. | 306
See footnotes at end of table.
TABLE 2—Continued
KAZAKHSTAN: STRUCTURE OF THE MINERAL INDUSTRY IN 20231
(Metric tons unless otherwise specified)
Annual
Commodity |  | Major operating companies, main facilities, or deposits | Location or deposit names | capacitye
Zinc:
Ore, Zn content |  | Altyn LLP {Kazzinc Ltd. [Glencore plc, 69.7%, and NMC | Shaimerden Mine,7 Qostanay Province | NA
Tau-Ken Samruk JSC, 29.82% (National Wealth Fund
Samruk-Kazyna JSC, 100%)]}
Do. |  | Copper Technology LLP (Russian Copper Co.) | Priorskoye Mine, Aqtobe Province | 59000
Do. |  | do. | 50 let Oktyabrya Mine, Aqtobe Province | 39000
Do. |  | do. | Kundyzdy Mine, Aqtobe Province | 24000
Do. |  | Karagandatsvetmet PA (Kazakhmys Corp. LLC, 100% ) | Abyz Mine, Qaraghandy Province | 14000
Do. |  | KAZ Minerals Ltd. (Nova Resources BV, 100%) | East Region complex, Shyghys Qazaqstan Province:
|  |  | Artemyevsky Mine | 29000
Do. |  | do. | Irtyshsky Mine | 7000
Do. |  | do. | Orlovsky Mine | 23000
Do. |  | Kazzinc Ltd. [Glencore plc, 69.7%, and NMC Tau-Ken | Ridder GOK,2 Shyghys Qazaqstan Province: | NA
|  | Samruk JSC, 29.82% (National Wealth Fund | Shubinsky Mine5 | 4000
Samruk-Kazyna JSC, 100%)]
Do. |  | do. | Tishinsky Mine | 65000
Do. |  | do. | Maleevsky Mine in Altay GOK,2 Shyghys | 33000
Qazaqstan Province
Do. |  | do. | Zhairem Mine in Zhairem GOK,2 Ulytau | 71000
Province
Do. |  | Nova Zinc LLP (OJSC Chelyabinsk Zinc Plant) | Akzhal Mine, Qaraghandy Province | 50000
Do. |  | SN Mining LLP | Severo-Nikolaevsky Mine, Shyghys | 20000
Qazaqstan Province
Concentrate, Zn content |  | Karagandatsvetmet PA (Kazakhmys Corp. LLC ) | Karagaily concentrator in Qaraghandy | 8000
Region complex, Qaraghandy Province
Do. |  | KAZ Minerals Ltd. (Nova Resources BV, | East Region complex, Shyghys Qazaqstan Province:
|  | 100%) | Nikolaevsky concentrator | 36000
Do. |  | do. | Orlovsky concentrator | 60000
Do. |  | Kazzinc Ltd. [Glencore plc, 69.7%, and NMC Tau-Ken | Ridder concentrator in Ridder GOK,2 Shyghys | NA
|  | Samruk JSC, 29.82% (National Wealth Fund | Qazaqstan Province
Samruk-Kazyna JSC, 100%)]
Do. |  | do. | Zhairem concentrator in Zhairem GOK,2 | NA
Ulytau Province
Do. |  | do. | Altay concentrator in Altay GOK,2 Shyghys | NA
Qazaqstan Province
Do. |  | Nova Zinc LLP (JSC Chelyabinsk Zinc Plant) | Akzhal concentrator, Qaraghandy Province | 35000
Metal |  | Kazzinc Ltd. [Glencore plc, 69.7%, and NMC Tau-Ken | Ridder zinc refinery in Ridder GOK,2 | 120000
|  | Samruk JSC, 29.82% (National Wealth Fund | Shyghys Qazaqstan Province
Samruk-Kazyna JSC, 100%)]
Do. |  | do. | Ust-Kamenogorsk metallurgical complex in | 140000
Oskemen, Shyghys Qazaqstan Province
eEstimated; estimated data are rounded to no more than three significant digits. Do., do., Ditto. NA Not available.
1Many location names have changed since the breakup of the Soviet Union. Many enterprises, however, are still named or commonly referred to based on the former location name, which accounts for discrepancies in the names of enterprises and that of locations.
2GOK is the abbreviation for gorno-obogatitelnyi kombinat, which translates as "mining and beneficiation complex."
3The open pit mine was terminated in 2019 and remained closed through 2023.
4The mine is under liquidation.
5The mine was liquidated in 2020.
6In November 2023, all underground mining activities were suspended at Zhaisan Mine.
7The mine was mothballed in 2022. It was expected to resume in 2024.
8The Zhezkazgan concentrating plant No. 3 has not operated since 2013 and remained closed through 2023.
9The company stopped operations at the Bestobe Mine owing to restoration works.
10Capacity estimates are totals for all enterprises that produce that commodity.