## Text
Advance release
This report will be included in the USGS Minerals Yearbook 2023, volume III, Area Reports—International.
The Mineral Industry of Kyrgyzstan in 2023
This workbook includes an embedded Word document and two tables (see tabs below).
This icon is linked to an embedded text document. Double-click on the icon to view the text document.
First posted | 2025-06-12
Correction posted
For more information on the USGS—the Federal source for science about the Earth, its natural and living resources, natural hazards, and the environment—visit https://www.usgs.gov or call 1–888–392–8545.
For an overview of USGS information products, including maps, imagery, and publications, visit https://store.usgs.gov/ or contact the store at 1–888–275–8747.
Any use of trade, firm, or product names is for descriptive purposes only and does not imply endorsement by the U.S. Government.
Although this information product, for the most part, is in the public domain, it also may contain copyrighted materials as noted in the text. Permission to reproduce copyrighted items must be secured from the copyright owner.

## Table 1
TABLE 1
KYRGYZSTAN: PRODUCTION OF MINERAL COMMODITIES1
(Metric tons, gross weight, unless otherwise specified)
Commodity2 |  | 2019 |  | 2020 |  | 2021 |  | 2022 |  | 2023
METALS
Antimony, mine, Sb content |  | 16 |  | -- |  | -- | r | 22 | r | 20 | e
Copper, mine:
Ore:
Gross weight |  | 1024000 |  | 808000 |  | 930000 | e | 931000 | e | 890000 | e
Cu content |  | 8400 |  | 6100 |  | 6600 |  | 6200 |  | 5900
Concentrates:
Gross weight |  | 31200 |  | 22500 |  | 28800 |  | 27100 |  | 25800
Cu content |  | 7400 |  | 5400 |  | 6900 |  | 6500 |  | 6200
Gold:
Mine, Au content | kilograms | 26849 |  | 22400 |  | 24900 |  | 32510 | r | 32000 | e
Refinery, bullion | do. | 1260 |  | 1200 |  | 4800 | r | 9100 | r | 9200
Mercury, metal |  | 15 |  | 7 |  | 6 |  | 5 | r | 5 | e
Silver, mine, Ag content | kilograms | 14000 |  | 16127 | r | 16549 | r | 17400 | r | 17600 | e
INDUSTRIAL MINERALS
Cement, hydraulic | thousand metric tons | 1947 |  | 1874 |  | 2491 |  | 2667 |  | 2969
Clay, kaoline |  | 1400000 |  | 1400000 |  | 1400000 |  | 1500000 |  | 1500000
Gypsum, mine |  | 45000 | e | 23019 | r | 31680 | r | 32000 | r | 33000 | e
Lime |  | 5200 |  | 5400 |  | 6900 | r | 11600 | r | 20300
Salt, rock salt |  | 5604 |  | 6400 | r, e | 4600 | r, e | 7138 | r | 6100 | e
Sand and gravel, industrial, silica |  | 804800 |  | 570000 |  | 726100 |  | 931100 | r | 975200
Stone, sand, and gravel, construction:
Sand and gravel |  | 1202600 |  | 1165600 |  | 1404800 |  | 1491900 | r | 1957500
Stone, size and shape unspecified:
Granite, including sandstone |  | 11774 |  | 8363 |  | 8400 | e | 8800 | e | 9200 | e
Marble, including limestone |  | 102000 | e | 51650 |  | 95600 |  | 63200 |  | 66400 | e
MINERAL FUELS AND RELATED MATERIALS
Coal:
Bituminous |  | 346500 |  | 522200 |  | 570300 |  | 538500 | r | 824600
Lignite |  | 2187300 |  | 1997500 |  | 2483600 |  | 3217200 | r | 3259400
Total |  | 2530000 |  | 2520000 |  | 3050000 |  | 3760000 | r | 4080000
Natural gas | thousand cubic meters | 24400 |  | 22400 |  | 22200 |  | 29900 |  | 27500
Petroleum, crude | 42-gallon barrels | 1733000 |  | 1800000 |  | 2000000 |  | 2160000 |  | 2220000
eEstimated. rRevised. do. Ditto. -- Zero.
1Table includes data available through July 18, 2024. All data are reported unless otherwise noted. Totals and estimated data are rounded to no more than three significant digits; may not add to totals shown.
2In addition to the commodities listed, fluorspar, mined mercury, molybdenum, refined antimony, refined petroleum, tin, and tungsten may have been produced, but available information was inadequate to make reliable estimates of output.

## Table 2
TABLE 2
KYRGYZSTAN: STRUCTURE OF THE MINERAL INDUSTRY IN 20231
(Thousand metric tons unless otherwise specified)
|  | Major operating companies, |  | Annual
Commodity |  | main facilities, or deposits | Location or deposit names | capacitye
Antimony, metal | metric tons | Duvatash Co. Ltd. (Dua Altın Madencilik İthalat Ve | Kadamzhay metallurgical facility, | 40
|  | İhracat Anonim Şirketi JSC, 60%, and | Kadamzhayskiy region,
|  | Government, 40%) | Batken Province
Cement |  | Ja-Young-Pirim Co. | Aravan cement plant, Aravan district, | 260
Osh Province
Do. |  | OsOO Ak-Sai Cement | OsOO Ak-Sai cement plant, | 400
Kyzyl-Kiya, Batken Province
Do. |  | OsOO Sinzhi-Pirim | OsOO Sinzhi-Pirim cement plant, | 20
Osh Province
Do. |  | United Cement Group | LLC TechnoLin cement plant, Kant, | 360
Ysykaty district, Chuy Province2
Do. |  | do. | OJSC Kant cement plant, Kant, | 1680
Ysykaty district, Chuy Province
Do. |  | Verny Capital | South Kyrgyz Cement CJSC, | 1000
Kyzyl-Kiya, Batken Province
Coal |  | Kyrgyzkomur, 51%, and Bishkek CHP and local | Seven underground mines and five | 2200
|  | investors, 49% | open pits among the following
deposits: Almalyk, Dzhergalan,
Kok-Yangak, Kyzyl-Kiya,
Sulyukta, and Tashkumyr in
southwestern, central, and
northeastern parts of the
country
Do. |  | NA | Kara-Kiche Mine, Naryn Province | NA
Copper:
Ore, gross weight |  | KAZ Minerals plc | Bozymchak Mine, Ala-Buka district, | 1100
Jalal-Abad Province
Mine output, concentrate |  | do. | do. | 34
gross weight
Gold:
Mine, Au | kilograms | Altynken LLC (Zijin Mining Group Co. Ltd., 60%, | Taldybulak Levoberezhny Mine, | 4000
content |  | and Kyrgyzaltyn JSC, 40%) | Kemin district, Chuy Province
Do. |  | Eti Bakyr Tereksai LLC, 75%, and OJSC | Terek-Sai Mine, Osh Province | NA
Kyrgyzaltyn, 25%
Do. |  | KAZ Minerals plc | Bozymchak Mine, Ala-Buka district, | NA
Jalal-Abad Province
Do. | kilograms | Kumtor Gold Co. [OJSC Kyrgyzaltyn (Government, | Kumtor Mine, Jeti-Oguz district, | 17000
|  | 100%)] | Ysyk-Kol Province
Do. |  | Munson Group LLC, 70%, and JSC Kyrgyzaltyn, 30% | Makmal Mine, Toguz-Toro district, | NA
Jalal-Abad Province
Do. |  | Zhong Ji Mining Co. | Solton-Sary Mine, Naryn Province | NA
Refinery | kilograms | Alliance Altyn LLC | Refinery, Talas district, Talas | 3000
Province
Do. | do. | OJSC Kyrgyzaltyn (Government, 100%) | Makmal refinery, Jalal-Abad Province | 600
Do. | do. | JSC Kara-Balta Mining Plant [OJSC Kyrgyzaltyn | Refinery, Chuy Province | 600
(Government, 100%)]
Gypsum |  | NA | Mine in Ak-Suu, Ysyk-Kol Province | 42
Limestone for cement |  | United Cement Group | Severnaya Gryada, Kant, Ysykaty | NA
district, Chuy Province
Mercury:
Hg content of ore | metric tons | Khaydarkan mining and metallurgical complex | Aidarken Mine, north of Aidarken | 3300
town; and Khaydarkan Mine in
southern Kyrgyzstan
Metal | do. | do. | Khaydarkan plant, Batken Province | 6
See footnotes at end of table
TABLE 2—Continued
KYRGYZSTAN: STRUCTURE OF THE MINERAL INDUSTRY IN 20231
(Thousand metric tons unless otherwise specified)
|  | Major operating companies, |  | Annual
Commodity |  | main facilities, or deposits | Location or deposit names | capacitye
Natural gas | million cubic | Kyrgyzjer Neftegaz Ltd. Liability Co. (China Huarong | Changyr-Tash, Chigirchik, Eastern | 30
| meters | Energy Co. Ltd., 60%) | Izbaskent, Kara-Agach, Mayluu-Suu
IV, Pereval, Susahoye, and Togap-
Beshkenskoye oilfields
Petroleum:
Crude | thousand | Kyrgyz Petroleum Co. (Kyrgyzneftgaz) | Oil fields, Jalal-Abad Province | 1100
42-gallon barrels
Refinery products | do. | Kant Refinery LLC | Kant oil refinery,Ysyk-Ata district, | 2200
Chuy Province
Do. | do. | OJSC Kyrgyzneftegaz, 100% | Refinery, Bishkek, Chuy Province | 2200
Do. | do. | do. | Refinery, Jalal-Abad Province | 500
Do. | do. | Tokmok Business Oil Refinery LLC (OJSC Xinjiang | Tokmok oil refinery, Kara-Balta, | 2900
|  | International Business Co., 100%) | Chuy Province
Silver, mine output, | kilograms | OJSC Kyrgyzaltyn (Government, 100%) | Makmal Mine, Toguz-Toro district, | 100
Ag content |  |  | Jalal-Abad Province
Do. | do. | KAZ Minerals plc | Bozymchak Mine, Ala-Buka district, | 8000
Jalal-Abad Province
Do. | do. | Kumtor Gold Co. [OJSC Kyrgyzaltyn (Government, | Kumtor Mine, Jeti-Oguz district, | 6000
|  | 100%)] | Ysyk-Kol Province
eEstimated. Do., do. Ditto. NA Not available.
1Many location names have changed since the breakup of the Soviet Union. Many enterprises, however, are still named or commonly referred to based on the former location name, which accounts for discrepancies in the names of enterprises and that of locations.
2The plant was mothballed in 2023.