## US66
Lab no. | Field no. |  | Latitude |  |  | Longitude |  | Latitude | Longitude | CaO | FeTO3 | MgO | MnO | Na2O | P2O5 | TiO2 | Ag | As | Au | B | Ba | Be | Bi | Cd | Co | Cr | Cu | Ga | Ge | La | Mo | Nb | Ni | Pb | Sb | Sc | Sn | Sr | Th | V | W | Y | Zn | Zr | Pd | Pt | Description
|  | deg. | min. | sec. | deg. | min. | sec. | dec. deg. | dec. deg. | SQS-% | SQS-% | SQS-% | SQS-% | SQS-% | SQS-% | SQS-% | SQS-ppm | SQS-ppm | SQS-ppm | SQS-ppm | SQS-ppm | SQS-ppm | SQS-ppm | SQS-ppm | SQS-ppm | SQS-ppm | SQS-ppm | SQS-ppm | SQS-ppm | SQS-ppm | SQS-ppm | SQS-ppm | SQS-ppm | SQS-ppm | SQS-ppm | SQS-ppm | SQS-ppm | SQS-ppm | SQS-ppm | SQS-ppm | SQS-ppm | SQS-ppm | SQS-ppm | SQS-ppm | SQS-ppm | SQS-ppm
US66 D388830 | 91FS08C | 61 | 3 | 10.0772 | -158 | 10 | 45.1172 | 61.0528 | -158.1792 | 6.996 | <0.1 | <0.1 | 0.003874 | <0.6 | <1.1 | 0.2502 | 7 | <500 | <20 | 20 | 10000 | <2 | 2000.0001 | <50 | <20 | <20 | <10 | <10 | <20 | <100 | <10 | <50 | <10 | 20 | <200 | <10 | >2000 | 200 | <200 | 30 | >20000 | 30 | <500 | 50 | <100 | <100 | nonmagnetic heavy-mineral-concentrate
US66 D388832 | 91FS03C | 61 | 2 | 36.9534 | -158 | 8 | 47.0142 | 61.0436 | -158.1464 | 2.798 | 0.6613 | 0.4975 | 0.01291 | <0.6 | 3.437 | >3.3 | 100 | <500 | 500 | 1000.0001 | 3000 | 5 | 70 | <50 | <20 | 500 | <10 | <10 | <20 | 150 | <10 | <50 | <10 | <20 | 1000.0001 | 10 | >2000 | 300 | <200 | 150 | 10000 | 150 | <500 | >2000 | <100 | <100 | nonmagnetic heavy-mineral-concentrate
US66 D388833 | 91FS06C | 61 | 3 | 3.9661 | -158 | 10 | 19.9036 | 61.0511 | -158.1722 | 9.794 | 0.3968 | 0.1658 | 0.01937 | <0.6 | 1.604 | 2.502 | 300 | <500 | 1000.0001 | 100 | 10000 | <2 | 150 | <50 | <20 | 20 | <10 | <10 | <20 | 100 | <10 | <50 | <10 | 30 | <200 | <10 | >2000 | 300 | <200 | 100 | >20000 | 150 | <500 | >2000 | <100 | <100 | nonmagnetic heavy-mineral-concentrate
US66 D388834 | 91FS01C | 61 | 2 | 8.8834 | -158 | 6 | 38.1445 | 61.0358 | -158.1106 | 1.399 | 0.9258 | 1.161 | 0.02582 | <0.6 | 4.583 | >3.3 | 70 | <500 | 300 | 1000.0001 | 200 | <2 | <20 | <50 | <20 | 1000.0001 | <10 | <10 | <20 | 150 | <10 | <50 | <10 | <20 | <200 | 10 | >2000 | <200 | <200 | 150 | 2000.0001 | 70 | <500 | >2000 | <100 | <100 | nonmagnetic heavy-mineral-concentrate
US66 D388836 | 91FS04C | 61 | 2 | 48.1183 | -158 | 9 | 15.1392 | 61.0467 | -158.1542 | 6.996 | 0.3968 | 0.2488 | 0.06456 | <0.6 | 4.583 | >3.3 | 10 | <500 | 100 | 70 | 5000 | <2 | 200 | <50 | <20 | 30 | <10 | <10 | <20 | <100 | <10 | <50 | <10 | <20 | 1000.0001 | <10 | >2000 | 200 | <200 | 100 | 20000 | 100 | <500 | >2000 | <100 | <100 | nonmagnetic heavy-mineral-concentrate
US66 D388837 | 91FS00C | 61 | 1 | 49.0805 | -158 | 5 | 21.8445 | 61.0303 | -158.0894 | 0.6996 | 0.2645 | 0.2488 | 0.002582 | <0.6 | 2.292 | >3.3 | 30 | <500 | 500 | 150 | 200 | <2 | <20 | <50 | <20 | 100 | <10 | <10 | <20 | <100 | <10 | <50 | <10 | <20 | 1000.0001 | <10 | >2000 | <200 | <200 | 100 | 2000.0001 | 150 | <500 | >2000 | <100 | <100 | nonmagnetic heavy-mineral-concentrate
US66 D388838 | 91FS07C | 61 | 3 | 16.9162 | -158 | 10 | 32.8674 | 61.0547 | -158.1758 | 4.198 | 1.323 | 0.3317 | 0.06456 | <0.6 | 3.437 | >3.3 | 300 | <500 | >1000 | 300 | >10000 | <2 | 2000.0001 | <50 | <20 | 100 | 10 | <10 | <20 | 100 | <10 | <50 | <10 | 20 | <200 | <10 | >2000 | 500 | <200 | 150 | 10000 | 150 | <500 | >2000 | <100 | <100 | nonmagnetic heavy-mineral-concentrate
US66 D388840 | 91FS05C | 61 | 2 | 57.1133 | -158 | 9 | 47.1643 | 61.0492 | -158.1631 | 9.794 | 0.2645 | 0.2488 | 0.01937 | <0.6 | 6.875 | >3.3 | 150 | <500 | 300 | 70 | 5000 | <2 | <20 | <50 | <20 | 20 | <10 | <10 | <20 | <100 | <10 | <50 | <10 | <20 | 1000.0001 | <10 | >2000 | 700 | <200 | 100 | >20000 | 70 | <500 | <20 | <100 | <100 | nonmagnetic heavy-mineral-concentrate