## Ferron Coal Analytical Data
Table 1. Analyses of Coal from the Ferron Sandstone Member of the Mancos Shale near Emery, Utah
Lab | Locality and | Latitude | Longitude | Coal | Thick- | Meagascopic Lithology | Total | Ash | Volatile | Fixed | Calorific | Total |  | -- Forms of Sulfur --
no. | Sample Description | oN | oW | Zone | ness | and Appearance | Moisture | Yield | Matter | Carbon | Value | Sulfur | Sulfate | Pyritic | Organic
| (locality notes in parentheses) |  |  |  | cm |  | wt.-% | wt.-% | wt.-% | wt.-% | BTU/lb | wt.-% | wt.-% | wt.-% | wt.-%
97-075670 | Dry Wash -Comp | 38.9452 | 111.1229 | Sub A |  | carb mdst | 3.53 | 59.97 | 20.07 | 16.43 | 4603 | 2.07 | 0.44 | 0.7 | 0.93
n.a. | I-70 - Ply A | 38.803 | 111.2662 | Sub A | 100's | laminated carb mdst w- beds of coquina | n.a. | n.a. | n.a. | n.a. | n.a. | n.a. | n.a. | n.a. | n.a.
(from bottom of coal zone)
99-013700 | I-70 - Ply B | 38.803 | 111.2662 | Sub A | 9 | thin banded, coal spar lenses in dull coal, pyw | 10.86 | 31.52 | 31.21 | 26.41 | 6018 | 2.83 | 1.39 | 0.06 | 1.38
99-016117 | Cowboy Mine Cyn - Comp | 38.8415 | 111.2446 | Sub A | 55 | v. poor cleating, thinly bedded, v dull coal | 29.23 | 27.55 | 27.67 | 15.55 | 3797 | 3.59 | 2.41 | 0.03 | 1.15
(one ply only in this thin coal zone)
99-013596 | Willow Springs Wash - Comp | 38.722 | 111.3009 | Sub A | 116 | dull coal bands in carb mdst parting | 5.33 | 56.69 | 22.51 | 13.79 | 3043 | 1.93 | 0.23 | 0.05 | 1.65
99-015895 | Willow Springs Wash - Ply A | 38.722 | 111.3009 | Sub A | 40 | low grade, v. poor cleat, v. dull coal, pyw | 10.08 | 42.98 | 29.1 | 17.84 | n.a. | 3.15 | n.a. | n.a. | n.a.
(from bottom of coal zone)
n.a. | Willow Springs Wash - Ply B | 38.722 | 111.3009 | Sub A | 1 | volc ash parting | n.a. | n.a. | n.a. | n.a. | n.a. | n.a. | n.a. | n.a. | n.a.
99-015896 | Willow Springs Wash - Ply C | 38.722 | 111.3009 | Sub A | 40 | increasingly carb towards top, mdst parting | 5.49 | 63.29 | 20.1 | 11.12 | n.a. | 1.91 | n.a. | n.a. | n.a.
99-015897 | Willow Springs Wash - Ply D | 38.722 | 111.3009 | Sub A | 20 | v. poor cleat, low grade semi-dull coal | 7.38 | 42.02 | 28.88 | 21.72 | n.a. | 2.39 | n.a. | n.a. | n.a.
99-015898 | Willow Springs Wash- Ply E | 38.722 | 111.3009 | Sub A | 35 | fair cleat, low grade v dull coal | 10.34 | 24.73 | 36.56 | 28.37 | n.a. | 3.11 | n.a. | n.a. | n.a.
99-015899 | Willow Springs Wash- Ply F | 38.722 | 111.3009 | Sub A | 48 | v. carb at base, mdst parting | 3.06 | 79.71 | 13.93 | 3.3 | n.a. | 0.96 | n.a. | n.a. | n.a.
99-015900 | Willow Springs Wash- Ply G | 38.722 | 111.3009 | Sub A | 20 | good cleat, thin bright coal bands in dull coal | 10.19 | 28.49 | 34.23 | 27.09 | n.a. | 2.69 | n.a. | n.a. | n.a.
99-05901 | Willow Springs Wash - Ply H | 38.722 | 111.3009 | Sub A | 40 | lmainated carb mdst parting | 4.65 | 69.76 | 16.92 | 8.67 | n.a. | 1.21 | n.a. | n.a. | n.a.
99-016128 | Coyote Basin - Comp | 38.7336 | 111.2862 | Sub A | n.a. | high grade coal | 4.85 | 13.03 | 39.65 | 42.47 | 9877 | 1.46 | 0.46 | 0.04 | 0.96
97-075187 | I-70 - Comp | 38.801 | 111.2656 | A | 164 | fair cleat, semi-bright coal | 2.89 | 18.11 | 36.26 | 42.74 | 10797 | 2.86 | 0.36 | 1.56 | 0.94
| I-70 - Ply A | 38.801 | 111.2656 | A | 27 | good cleat, semi-bright coal | 5.41 | 4.47 | 41.65 | 48.47 | 12732 | 1.17 | 0.1 | 0.32 | 0.75
(start at bottom of Coal zone)
97-075498 | I-70 - Ply B | 38.801 | 111.2656 | A | 25 | massive, poor cleat, dull coal | 2.35 | 13.26 | 37.44 | 46.95 | 8705 | 2.73 | 0.19 | 1.99 | 0.55
97-075499 | I-70 - Ply C | 38.801 | 111.2656 | A | 16 | poor cleat, semi-dull coal | 2.46 | 12.97 | 38.33 | 46.24 | 11570 | 2.79 | 0.42 | 1.39 | 0.98
97-075500 | I-70 - Ply D | 38.801 | 111.2656 | A | 6 | poor cleat, dull coal | 2.06 | 21.96 | 35.38 | 40.6 | 10754 | 1.85 | 0.09 | 0.76 | 1
97-075501 | I-70 - Ply E | 38.801 | 111.2656 | A | 20 | v good cleat, semi-bright coal | 2.32 | 12.96 | 37.95 | 46.77 | 11610 | 4.54 | 0.49 | 2.28 | 1.77
97-075502 | I-70 - Ply F | 38.801 | 111.2656 | A | 9 | massive, poor cleat, dull coal | 2.01 | 25.99 | 36.89 | 35.11 | 10150 | 3.36 | 0.04 | 1.51 | 1.81
97-075503 | I-70 - Ply G | 38.801 | 111.2656 | A | 25 | Fair cleat, bright to semi-bright coal | 2.11 | 31.01 | 33.1 | 33.78 | 8964 | 2.79 | 0.3 | 1.52 | 0.97
97-075504 | I-70 - Ply H | 38.801 | 111.2656 | A | 7 | Carb mdst, look is like a volc ash | 1.92 | 76.61 | 15.72 | 5.75 | 8964 | 0.34 | 0.3 | 1.52 | 0.97
97-075505 | I-70 - Ply I | 38.801 | 111.2656 | A | 29 | poor cleat, semi-dull coal to semi-bright coal | 2.55 | 8.63 | 40.33 | 48.49 | 12446 | 1.21 | 0.08 | 0.33 | 0.8
99-013701 | Indian Cyn | 38.7094 | 111.3153 | Split A | 8 | fair cleat, thinly banded seimi-bright coal, pyw | 20.16 | 25.7 | 30.18 | 23.96 | 5152 | 1.31 | 1.02 | 0.09 | 0.2
99-013702 | Indian Cyn | 38.7089 | 111.3151 | Split A | 14 | increasingly dull upward from basal bright coal | 19.81 | 18.33 | 32.75 | 29.11 | 6231 | 0.98 | 0.44 | 0.07 | 0.47
(Sample 13702 is the lower sample of the split A coal zone separated by a thick parting from sample 13701)
99-013890 | Bear Gulch - Comp | 38.8533 | 111.2134 | A | 132 | high grade dull coal | 12.78 | 13.1 | 35.16 | 38.96 | 8294 | 0.38 | 0.05 | 0.05 | 0.28
(plies 1 o 14 assigned to C coal zone)
97-075713 | Bear Gulch - Ply 15 | 38.8533 | 111.2134 | A | 52 | finely banded, v dull coal, pyw | 12.99 | 8.16 | 35.07 | 43.78 | 8705 | 0.36 | 0.01 | 0.02 | 0.33
n.a. | Bear Gulch - Ply 16 | 38.8533 | 111.2134 | A | 25 | volc ash parting | n.a. | n.a. | n.a. | n.a. | n.a. | n.a. | n.a. | n.a. | n.a.
97-075714 | Bear Gulch - Ply 17 | 38.8533 | 111.2134 | A | 42 | blocky, v dull coal | 17.78 | 8.9 | 31.6 | 41.72 | 8234 | 0.27 | 0.02 | 0.02 | 0.23
97-075715 | Bear Gulch - Ply 18 | 38.8533 | 111.2134 | A | 18 | dull coal | 21.98 | 7.93 | 31.43 | 38.66 | 7905 | 0.32 | 0.01 | 0.02 | 0.29
97-075716 | Bear Gulch - Ply 19 | 38.8533 | 111.2134 | A | 20 | banded, bright coal | 27.16 | 4.27 | 30.95 | 37.62 | 7671 | 0.33 | 0.01 | 0.02 | 0.3
n.a. | Bear Gulch - Ply 20 | 38.8533 | 111.2134 | A | 50 | fissle carb mdst, parting | n.a. | n.a. | n.a. | n.a. | n.a. | n.a. | n.a. | n.a. | n.a.
n.a. | Bear Gulch - Ply 21 | 38.8533 | 111.2134 | A | 20 | mdst parting | n.a. | n.a. | n.a. | n.a. | n.a. | n.a. | n.a. | n.a. | n.a.
n.a. | Bear Gulch - Ply 22 | 38.8533 | 111.2134 | A | 5 | carb mdst parting | n.a. | n.a. | n.a. | n.a. | n.a. | n.a. | n.a. | n.a. | n.a.
97-075185 | Dry Wash - Comp | 38.9452 | 111.1229 | A | 36 | low grade, bright coal | 2.84 | 38.55 | 28.91 | 29.7 | 7984 | 3.6 | 0.31 | 1.33 | 1.96
97-075671 | Dry Wash - Ply A | 38.9452 | 111.1229 | A | 6 | poor cleat, bright coal | 2.73 | 50.63 | 24.47 | 22.17 | 10730 | 2.73 | 0.45 | 0.8 | 1.48
97-075672 | Dry Wash - Ply B | 38.9452 | 111.1229 | A | 20 | blocky, poor cleat, bright coal | 2.18 | 20.75 | 36.21 | 40.86 | 10730 | 4.85 | 0.27 | 1.94 | 2.64
97-075673 | Dry Wash - Ply C | 38.9452 | 111.1229 | A | 10 | laminated, poor cleat, bright coal | 2.47 | 37.35 | 30.61 | 29.57 | 8144 | 4.73 | 0.32 | 2.15 | 2.26
99-013704 | Dry Wash North - Comp | 38.9433 | 111.1097 | A | 64 | high grade semi-dull coal | 23.74 | 9.88 | 31.91 | 34.47 | 7003 | 0.96 | 0.11 | 0.07 | 0.78
99-014123 | Dry Wash North - Ply A | 38.9433 | 111.1097 | A | 14 | poor cleat, thinly banded, semi-dull coal | 30.11 | 12.3 | 32.14 | 25.45 | n.a. | 1.36 | n.a. | n.a. | n.a.
99-014124 | Dry Wash North - Ply B | 38.9433 | 111.1097 | A | 50 | thin bright bands within semi-dull coal | 19.14 | 12.83 | 32.38 | 35.65 | n.a. | 0.78 | n.a. | n.a. | n.a.
99-015893 | Muddy Creek - Ply G | 38.9013 | 111.1975 | A | 62 | thin banded, dull to v dull coal | 14.48 | 12.64 | 35.08 | 37.8 | n.a. | 1.38 | n.a. | n.a. | n.a.
(plies A to F assigned to C coal)
n.a. | Muddy Creek - Ply H | 38.9013 | 111.1975 | A | 42 | red brown volc ash parting | n.a. | n.a. | n.a. | n.a. | n.a. | n.a. | n.a. | n.a. | n.a.
99-015894 | Muddy Creek - Ply I | 38.9013 | 111.1975 | A | 36 | v thinly banded, dull to v dull coal | 8.93 | 18.23 | 36.7 | 36.14 | n.a. | 1.54 | n.a. | n.a. | n.a.
n.a. | Muddy Creek - Ply J | 38.9013 | 111.1975 | A | n.a. | red brown to pink volc ash parting | n.a. | n.a. | n.a. | n.a. | n.a. | n.a. | n.a. | n.a. | n.a.
99-016123 | Miller Cyn - Comp | 38.8754 | 111.2165 | A | 135 | dull coal | 13.07 | 22 | 30.34 | 34.59 | 7250 | 0.55 | 0.17 | 0.03 | 0.35
(plies 1 to 7 assigned to C coal zone)
97-075723 | Miller Cyn - Ply 8 | 38.8754 | 111.2165 | A | 35 | blocky dull coal | 15.23 | 7.93 | 33.66 | 43.18 | 9033 | 0.46 | 0.11 | 0.03 | 0.32
97-075724 | Miller Cyn - Ply 9 | 38.8754 | 111.2165 | A | 26 | semi-dull coal | 17.35 | 5.28 | 35.16 | 42.21 | 9222 | 0.45 | 0.04 | 0.03 | 0.38
97-075725 | Miller Cyn - Ply 10 | 38.8754 | 111.2165 | A | 15 | carb mdst | 6.05 | 65.48 | 16.4 | 12.07 | 9222 | 0.11 | 0.04 | 0.02 | 0.05
97-075726 | Miller Cyn - Ply 11 | 38.8754 | 111.2165 | A | 15 | frable, v dull coal | 15.63 | 9.76 | 32.17 | 42.44 | 8695 | 0.42 | 0.03 | 0.02 | 0.37
97-075727 | Miller Cyn - Ply 12 | 38.8754 | 111.2165 | A | 25 | blocky, cleated v dull coal | 14.64 | 9.5 | 33.77 | 42.09 | 8917 | 0.48 | 0.04 | 0.02 | 0.42
97-075728 | Miller Cyn - Ply 13 | 38.8754 | 111.2165 | A | 19 | poorly banded, semi-dull coal | 18.41 | 5.03 | 33.78 | 42.78 | 9045 | 0.53 | 0.03 | 0.02 | 0.48
99-013569 | Cowboy Mine Cyn - Comp | 38.8442 | 111.2438 | A | 262 | moderate grade semi-dull coal | 5.92 | 22.1 | 33.79 | 38.19 | 8123 | 0.93 | 0.47 | 0.03 | 0.43
99-015881 | Cowboy Mine Cyn - Ply A | 38.8442 | 111.2438 | A | 45 | poor cleat, thinly banded, semi-bright coal | 8.81 | 5.72 | 39.25 | 46.22 | n.a. | 1 | n.a. | n.a. | n.a.
(from bottom of coal zone)
99-015882 | Cowboy Mine Cyn - Ply B | 38.8442 | 111.2438 | A | 100 | fair cleat, thin banded, dull coal | 4.37 | 8.6 | 38.58 | 48.45 | n.a. | 0.78 | n.a. | n.a. | n.a.
99-015883 | Cowboy Mine Cyn - Ply C | 38.8442 | 111.2438 | A | 17 | thin banded, semi-dull coal | 4.46 | 15.57 | 37.43 | 42.54 | n.a. | 0.66 | n.a. | n.a. | n.a.
n.a. | Cowboy Mine Cyn - Ply D | 38.8442 | 111.2438 | A | 10 | compact, dark gray volc ash parting | n.a. | n.a. | n.a. | n.a. | n.a. | n.a. | n.a. | n.a. | n.a.
99-015884 | Cowboy Mine Cyn - Ply E | 38.8442 | 111.2438 | A | 15 | fair cleat, finely banded, semi-dull coal | 5.61 | 13.94 | 36.86 | 43.59 | n.a. | 0.83 | n.a. | n.a. | n.a.
n.a. | Cowboy Mine Cyn - Ply F | 38.8442 | 111.2438 | A | 3 | carb volc ash parting | n.a. | n.a. | n.a. | n.a. | n.a. | n.a. | n.a. | n.a. | n.a.
99-015885 | Cowboy Mine Cyn - Ply G | 38.8442 | 111.2438 | A | 45 | poor cleat, medium banded semi-dull coal | 7.14 | 14.51 | 38.31 | 40.04 | n.a. | 1.66 | n.a. | n.a. | n.a.
n.a. | Cowboy Mine Cyn - Ply H | 38.8442 | 111.2438 | A | 20 | carb. volc ash parting | n.a. | n.a. | n.a. | n.a. | n.a. | n.a. | n.a. | n.a. | n.a.
99-015886 | Cowboy Mine Cyn - Ply I | 38.8442 | 111.2438 | A | 7 | fair cleat, semi-bright coal | 9.23 | 12.59 | 39.08 | 39.1 | n.a. | 1.52 | n.a. | n.a. | n.a.
99-013570 | Blue Trail - Comp | 38.7193 | 111.257 | C | 327 | medium grade, semi-bright coal | 17.37 | 17.77 | 31.2 | 33.66 | 7011 | 0.53 | 0.09 | 0.02 | 0.42
99-015984 | Blue Trail - Ply A | 38.7193 | 111.257 | C | 38 | good cleat, thinly banded, bright coal | 18.34 | 6.32 | 34.12 | 41.22 | n.a. | 0.52 | n.a. | n.a. | n.a.
(from base of coal zone)
99-015985 | Blue Trail - Ply B | 38.7193 | 111.257 | C | 11 | fair cleat, medium banded dull coal | 10.49 | 23.27 | 31.33 | 34.91 | n.a. | 0.48 | n.a. | n.a. | n.a.
99-015986 | Blue Trail - Ply C | 38.7193 | 111.257 | C | 28 | good cleat, thinly banded bright coal | 23.04 | 4.21 | 33.84 | 38.91 | n.a. | 0.51 | n.a. | n.a. | n.a.
99-015987 | Blue Trail - Ply D | 38.7193 | 111.257 | C | 7 | poor cleat, thinly banded dull coal | 7.26 | 24.95 | 32.57 | 35.22 | n.a. | 0.52 | n.a. | n.a. | n.a.
99-015988 | Blue Trail - Ply E | 38.7193 | 111.257 | C | 7 | poor cleat, thinly banded bright coal | 9.82 | 15.47 | 35.5 | 39.21 | n.a. | 0.67 | n.a. | n.a. | n.a.
99-015989 | Blue Trail - Ply F | 38.7193 | 111.257 | C | 5 | dark gray carb mdst parting | 13.46 | 27.98 | 29.45 | 29.11 | n.a. | 0.44 | n.a. | n.a. | n.a.
99-015990 | Blue Trail - Ply G | 38.7193 | 111.257 | C | 24 | poor cleat, semi-dull coal | 21.78 | 8.73 | 32.49 | 37 | n.a. | 0.49 | n.a. | n.a. | n.a.
99-015991 | Blue Trail - Ply H | 38.7193 | 111.257 | C | 32 | bright coal spar lenses in carb mdst parting | 18.61 | 12.48 | 32.11 | 36.8 | n.a. | 0.45 | n.a. | n.a. | n.a.
99-015992 | Blue Trail - Ply I | 38.7193 | 111.257 | C | 36 | good cleat. thinly banded, v dull coal | 18.42 | 7.45 | 34.28 | 39.85 | n.a. | 0.56 | n.a. | n.a. | n.a.
99-015993 | Blue Trail - Ply J | 38.7193 | 111.257 | C | 49 | bright coal spar lenses in fissle carb mdst | 8.52 | 70.36 | 14.96 | 6.16 | n.a. | 0.26 | n.a. | n.a. | n.a.
99-015994 | Blue Trail - Ply K | 38.7193 | 111.257 | C | 60 | poor cleat. v dull coal to bone coal | 15.68 | 13.25 | 33.82 | 37.25 | n.a. | 0.53 | n.a. | n.a. | n.a.
99-015995 | Blue Trail - Ply L | 38.7193 | 111.257 | C | 9 | fissle carb mdst parting | 12.66 | 23.54 | 31.45 | 32.35 | n.a. | 0.69 | n.a. | n.a. | n.a.
99-015996 | Blue Trail - Ply M | 38.7193 | 111.257 | C | 70 | poor cleat, bright coal blebs in v dull coal | 14.93 | 6.22 | 38.36 | 40.49 | n.a. | 0.61 | n.a. | n.a. | n.a.
99-016122 | Miller Cyn - Comp | 38.8754 | 111.2165 | C | 440 | banded, mostly dull coal | 10.75 | 35.45 | 27.45 | 26.35 | 5569 | 0.67 | 0.42 | 0.05 | 0.2
97-075717 | Miller Cyn - Ply 1 | 38.8754 | 111.2165 | C | 15 | bright coal, cleated, pyw | 13.41 | 14.76 | 34.28 | 37.55 | 8209 | 0.85 | 0.29 | 0.03 | 0.53
(from top of coal zone)
97-075718 | Miller Cyn - Ply 2 | 38.8754 | 111.2165 | C | 23 | carb. mdst. | 7.7 | 68.91 | 16.27 | 7.12 | 8209 | 0.34 | 0.31 | 0.04 | 0
n.a. | Miller Cyn - Ply 3 | 38.8754 | 111.2165 | C | 40 | Carb mdst with volc ash | n.a. | n.a. | n.a. | n.a. | n.a. | n.a. | n.a. | n.a. | n.a.
97-075719 | Miller Cyn - Ply 4 | 38.8754 | 111.2165 | C | 54 | dull coal, cleated, thin bedded, pyw | 15 | 14.66 | 31.45 | 38.89 | 8008 | 0.58 | 0.26 | 0.04 | 0.28
97-075720 | Miller Cyn - Ply 5 | 38.8754 | 111.2165 | C | 5 | Carb mdst with volc ash | 3.54 | 76.28 | 15.9 | 4.28 | 8008 | 0.05 | 0.03 | 0.01 | 0.01
97-075721 | Miller Cyn - Ply 6 | 38.8754 | 111.2165 | C | 10 | v dull coal, friable | 13.98 | 16.2 | 31.7 | 38.12 | 7958 | 0.58 | 0.19 | 0.02 | 0.37
97-075722 | Miller Cyn - Ply 7 | 38.8754 | 111.2165 | C | 3 | Carb mdst with volc ash | 15.4 | 11.29 | 35.16 | 38.15 | 7958 | 1.09 | 0.72 | 0.02 | 0.35
97-075183 | Cowboy Mine Cyn - Comp | 38.8592 | 111.2428 | C | 458 | moderate grade dull coal | 22.48 | 20.72 | 27.25 | 29.55 | 5991 | 0.41 | 0.11 | 0.03 | 0.28
97-075814 | Cowboy Mine Cyn - Ply A | 38.8592 | 111.2428 | C | 10 | v friable, fair cleat, semi-dull coal | 25.72 | 7.05 | 29.4 | 37.83 | 7429 | 0.41 | 0.01 | 0.03 | 0.37
(from base of coal zone)
97-075815 | Cowboy Mine Cyn - Ply B | 38.8592 | 111.2428 | C | 22 | friable, good cleat, dull coal | 24.78 | 11.89 | 28.13 | 35.2 | 6941 | 0.35 | 0.01 | 0.02 | 0.32
97-075816 | Cowboy Mine Cyn - Ply C | 38.8592 | 111.2428 | C | 21 | blocky, finely banded, v dull coal | 24.85 | 6.71 | 30.51 | 37.93 | 7508 | 0.31 | 0.01 | 0.02 | 0.28
97-075817 | Cowboy Mine Cyn - Ply D | 38.8592 | 111.2428 | C | 9 | v carb clastic parting | 23.36 | 28.45 | 23.57 | 24.62 | 7508 | 0.25 | 0.02 | 0.04 | 0.19
97-075818 | Cowboy Mine Cyn - Ply E | 38.8592 | 111.2428 | C | 32 | blocky, poor cleat, v dull coal | 23.6 | 11.14 | 29.16 | 36.1 | 7370 | 0.3 | 0.01 | 0.02 | 0.27
97-075819 | Cowboy Mine Cyn - Ply F | 38.8592 | 111.2428 | C | 39 | friable, good cleat, dull coal, pyw | 25.18 | 14.88 | 27.92 | 32.02 | 6312 | 0.32 | 0.02 | 0.02 | 0.28
97-075820 | Cowboy Mine Cyn - Ply G | 38.8592 | 111.2428 | C | 4 | Volc ash with coal spars | 7.36 | 62.02 | 18.81 | 11.81 | 7624 | 0.1 | 0.03 | 0.02 | 0.05
97-075821 | Cowboy Mine Cyn - Ply H | 38.8592 | 111.2428 | C | 20 | blocky, good cleat, dull coal, pyw | 22.58 | 7.98 | 32.98 | 36.46 | 7624 | 0.35 | 0.04 | 0.03 | 0.28
97-075570 | Cowboy Mine Cyn - Ply I | 38.8592 | 111.2428 | C | 18 | fair cleat, semi-dull coal | 27.9 | 4.82 | 30.5 | 36.78 | 7453 | 0.34 | 0.03 | 0.02 | 0.29
97-075571 | Cowboy Mine Cyn - Ply J | 38.8592 | 111.2428 | C | 34 | good cleat, v dull coal, gypsum in cleat | 23.37 | 11.86 | 28.36 | 36.41 | 7126 | 0.57 | 0.36 | 0.02 | 0.19
n.a. | Cowboy Mine Cyn - Ply K | 38.8592 | 111.2428 | C | 35 | volc ash parting | n.a. | n.a. | n.a. | n.a. | n.a. | n.a. | n.a. | n.a. | n.a.
n.a. | Cowboy Mine Cyn - Ply L | 38.8592 | 111.2428 | C | 11 | clastic parting with reworked ash | n.a. | n.a. | n.a. | n.a. | n.a. | n.a. | n.a. | n.a. | n.a.
97-075572 | Cowboy Mine Cyn - Ply M | 38.8592 | 111.2428 | C | 40 | blocky, good cleat, v dull coal | 26.05 | 12.14 | 29.02 | 32.79 | 6525 | 0.4 | 0.12 | 0.02 | 0.26
97-075573 | Cowboy Mine Cyn - Ply N | 38.8592 | 111.2428 | C | 21 | poorly cleated, v dull coal | 18.81 | 22.43 | 25.64 | 33.12 | 6300 | 0.3 | 0.06 | 0.02 | 0.22
97-075574 | Cowboy Mine Cyn - Ply O | 38.8592 | 111.2428 | C | 11 | v friable, good cleat, dull coal | 19.65 | 12.87 | 30.15 | 37.33 | 7116 | 0.48 | 0.06 | 0.03 | 0.39
97-075575 | Cowboy Mine Cyn - Ply P | 38.8592 | 111.2428 | C | 63 | blocky to friable, dull coal | 22.61 | 17.28 | 26.43 | 33.68 | 6286 | 0.36 | 0.05 | 0.02 | 0.29
97-075576 | Cowboy Mine Cyn - Ply Q | 38.8592 | 111.2428 | C | 23 | good cleat, dull coal, pyw | 25.31 | 10.19 | 31.56 | 32.94 | 6650 | 0.61 | 0.16 | 0.04 | 0.41
97-075577 | Cowboy Mine Cyn - Ply R | 38.8592 | 111.2428 | C | 75 | Carb mdst, fissle, transitional | 21.16 | 17.35 | 29.75 | 31.74 | 6091 | 0.88 | 0.48 | 0.06 | 0.34
99-016126 | Bear Gulch - Comp | 38.8533 | 111.2134 | C | 204 | Mostly dull coal, pyw, poorly cleated | 10.14 | 28.23 | 29.27 | 32.36 | 6626 | 0.4 | 0.05 | 0.04 | 0.31
97-075700 | Bear Gulch - Ply 1 | 38.8533 | 111.2134 | C | 10 | thinly bedded, carb mdst | 11.65 | 12.72 | 35.53 | 40.1 | 7783 | 0.98 | 0.33 | 0.09 | 0.56
(from top of coal zone)
97-075701 | Bear Gulch - Ply 2 | 38.8533 | 111.2134 | C | 10 | poor banding, v dull coal, pyw | 10.55 | 5.35 | 38.46 | 45.64 | 9378 | 0.74 | 0.14 | 0.04 | 0.56
97-075702 | Bear Gulch - Ply 3 | 38.8533 | 111.2134 | C | 14 | concoidal, non-banded, v dull coal, | 6.69 | 24.21 | 31.68 | 37.42 | 7726 | 0.54 | 0.13 | 0.03 | 0.38
97-075703 | Bear Gulch - Ply 4 | 38.8533 | 111.2134 | C | 58 | banded, v dull coal, pyw | 8.89 | 8.12 | 37.1 | 45.89 | 9433 | 0.61 | 0.16 | 0.05 | 0.4
97-075704 | Bear Gulch - Ply 5 | 38.8533 | 111.2134 | C | 4 | carb clastic parting | 5.55 | 41.87 | 23.02 | 29.56 | 9433 | 0.25 | 0.03 | 0.02 | 0.2
97-075705 | Bear Gulch - Ply 6 | 38.8533 | 111.2134 | C | 30 | slightly banded, dull coal, pyw | 12.68 | 7.11 | 36.99 | 43.52 | 9478 | 0.45 | 0.03 | 0.03 | 0.4
97-075706 | Bear Gulch - Ply 7 | 38.8533 | 111.2134 | C | 10 | carb clastic parting | 9.94 | 71.7 | 14.11 | 5.25 | 9478 | 0.05 | 0.03 | 0.01 | 0.01
97-075707 | Bear Gulch - Ply 8 | 38.8533 | 111.2134 | C | 9 | carb clastic parting | 8.35 | 80.56 | 11.03 | 0.06 | 9478 | 0.03 | 0.03 | 0 | 0
97-075708 | Bear Gulch - Ply 9 | 38.8533 | 111.2134 | C | 20 | reworked carb volc ash parting | 13.42 | 78.07 | 8.47 | 0.04 | 9478 | 0.05 | 0.04 | 0.01 | 0
97-075709 | Bear Gulch - Ply 10 | 38.8533 | 111.2134 | C | 22 | friable, banded, dull coal, w- bright spar lenses | 14.68 | 10.88 | 31.58 | 42.86 | 8453 | 0.32 | 0.03 | 0.04 | 0.25
97-075710 | Bear Gulch - Ply 11 | 38.8533 | 111.2134 | C | 42 | blocky, banded, dull coal | 19.73 | 7.65 | 32.03 | 40.59 | 8273 | 0.34 | 0.02 | 0.03 | 0.29
97-075711 | Bear Gulch - Ply 12 | 38.8533 | 111.2134 | C | 4 | carb volc ash parting | 3.52 | 68.86 | 17.6 | 10.02 | 8273 | 0.09 | 0.03 | 0.02 | 0.04
97-075712 | Bear Gulch - Ply 13 | 38.8533 | 111.2134 | C | 10 | friable, banded, dull coal, pyw | 6.07 | 18.51 | 36.28 | 39.14 | 8363 | 0.44 | 0.03 | 0.02 | 0.39
99-013595 | Muddy Creek - Comp | 38.8997 | 111.1983 | C | 133 | low grade dull coal | 12.99 | 35.25 | 27.2 | 24.56 | 5207 | 1.15 | n.a. | n.a. | n.a.
(pyw common in coal zone)
99-015887 | Muddy Creek - Ply A | 38.8997 | 111.1983 | C | 48 | thinly banded, fair cleat, dull coal, pyw | 12.07 | 28.72 | 30.99 | 28.22 | n.a. | 1.66 | n.a. | n.a. | n.a.
(from bottom of coal zone)
99-015888 | Muddy Creek - Ply B | 38.8997 | 111.1983 | C | 15 | brown carb volc ash parting | 3.64 | 72.73 | 18.04 | 5.59 | n.a. | 0.97 | n.a. | n.a. | n.a.
99-015889 | Muddy Creek - Ply C | 38.8997 | 111.1983 | C | 24 | medium banded, seim-dull coal | 11.13 | 25.79 | 31.48 | 31.6 | n.a. | 1.71 | n.a. | n.a. | n.a.
99-015890 | Muddy Creek - Ply D | 38.8997 | 111.1983 | C | 35 | brown at top, black at base, carb mdst parting | 5.01 | 72.39 | 14.25 | 8.35 | n.a. | 0.87 | n.a. | n.a. | n.a.
99-015891 | Muddy Creek - Ply E | 38.8997 | 111.1983 | C | 38 | v dull coal w- minor thin bright bands, pyw | 13.06 | 17.78 | 34.74 | 34.42 | n.a. | 1.84 | n.a. | n.a. | n.a.
99-015892 | Muddy Creek - Ply F | 38.8997 | 111.1983 | C | 7 | volc ash & coal spar rich carb mdst parting | 6.3 | 30 | 31.79 | 31.91 | n.a. | 1.25 | n.a. | n.a. | n.a.
(plies G to J assigned to A coal)
| I-70 - Comp | 38.8003 | 111.2676 | C | 338 | low grade, dull coal | 10.57 | 53.01 | 19.53 | 16.89 | 3626 | 0.44 | 0.25 | 0.03 | 0.16
97-075674 | I-70 - Ply A | 38.8003 | 111.2676 | C | 19 | semi-dull coal | 10.37 | 9.22 | 37.89 | 42.52 | 8885 | 1.03 | 0.27 | 0.04 | 0.74
(from bottom of coal zone)
n.a. | I-70 - Ply B | 38.8003 | 111.2676 | C | 40 | rooted, fine grain sandstone | n.a. | n.a. | n.a. | n.a. | n.a. | n.a. | n.a. | n.a. | n.a.
n.a. | I-70 - Ply C | 38.8003 | 111.2676 | C | 6 | mdst, laminated, Not carb. | n.a. | n.a. | n.a. | n.a. | n.a. | n.a. | n.a. | n.a. | n.a.
97-075966 | I-70 - Ply D | 38.8003 | 111.2676 | C | 18 | blocky, fair to good cleat, dull coal | 13.71 | 4.85 | 35.8 | 45.64 | 9335 | 0.69 | 0.23 | 0.02 | 0.44
97-075675 | I-70 - Ply E | 38.8003 | 111.2676 | C | 12 | thinly interbedded dull and bright coal | 12.03 | 22.7 | 30.42 | 34.85 | 7112 | 1.04 | 0.65 | 0.07 | 0.32
n.a | I-70 - Ply F | 38.8003 | 111.2676 | C | 26 | fine grain sandstone parting | n.a | n.a | n.a | n.a | n.a | n.a | n.a | n.a | n.a
97-075976 | I-70 - Ply G | 38.8003 | 111.2676 | C | 15 | carb mdst, mildly concretionary parting | 11.44 | 77.18 | 11.37 | 0.01 | 7436 | 0.43 | 0.41 | 0.02 | 0
97-075967 | I-70 - Ply H | 38.8003 | 111.2676 | C | 29 | fair cleat, dull coal, pyw | 18.54 | 13.02 | 31.89 | 36.55 | 7436 | 0.8 | 0.41 | 0.03 | 0.36
97-075968 | I-70 - Ply I | 38.8003 | 111.2676 | C | 42 | v poor cleat, v dull coal | 10.92 | 19.63 | 33.08 | 36.37 | 7688 | 0.54 | 0.14 | 0.01 | 0.39
97-075969 | I-70 - Ply J | 38.8003 | 111.2676 | C | 65 | medium interbedded dull and bright coal | 13.79 | 18.08 | 31.36 | 36.77 | 7465 | 0.54 | 0.18 | 0.02 | 0.34
97-075677 | I-70 - Ply K | 38.8003 | 111.2676 | C | 29 | fair cleat, dull coal with thin bright coal bands | 14.91 | 12.71 | 33.4 | 38.98 | 7975 | 0.73 | 0.27 | 0.03 | 0.43
97-075678 | I-70 - Ply L | 38.8003 | 111.2676 | C | 13 | laminated, mdst, parting | 5.5 | 82.65 | 9.89 | 1.96 | 7975 | 0.56 | 0.54 | 0.02 | 0
n.a. | I-70 - Ply M | 38.8003 | 111.2676 | C | 103 | Fissle at base, massive at top, mdst parting
97-075970 | I-70 - Ply N | 38.8003 | 111.2676 | C | 52 | v poor cleat, v dull coal | 10.36 | 21.53 | 32.03 | 36.08 | 7517 | 0.72 | 0.23 | 0.02 | 0.47
n.a | I-70 - Ply O | 38.8003 | 111.2676 | C | 4 | carb mdst, thinly bedded | n.a. | n.a. | n.a. | n.a. | n.a. | n.a. | n.a. | n.a. | n.a.
n.a. | I-70 - Ply P | 38.8003 | 111.2676 | C | 16 | poor cleat, semi-dull coal, pyw | n.a. | n.a. | n.a. | n.a. | n.a. | n.a. | n.a. | n.a. | n.a.
97-075971 | I-70 - Ply Q | 38.8003 | 111.2676 | C | 24 | blocky, fair cleat, dull coal | 12.06 | 12.41 | 36.91 | 38.62 | 8485 | 0.7 | 0.24 | 0.02 | 0.44
99-016118 | Willow Springs Wash G3 | 38.7314 | 111.3157 | G split | 83 | thin to medium bedded, semi-dull coal, pyw | 20.49 | 9.24 | 33.84 | 36.43 | 7678 | 0.53 | 0.18 | 0.02 | 0.33
n.a. | Willow Springs Wash G2 | 38.7314 | 111.3157 | G split | 57 | good to fair cleat, thin bedded dull coal,pyw | n.a. | n.a. | n.a. | n.a. | n.a. | n.a. | n.a. | n.a. | n.a.
99-016120 | Willow Springs Wash G1 | 38.7314 | 111.3157 | G split | 60 | poor cleat, thinly bedded, semi-dull coal, pyw | 22.92 | 7.14 | 33.18 | 36.76 | 7647 | 0.45 | 0.11 | 0.04 | 0.3
99-016116 | Cowboy Mine Cyn -Comp | 38.8424 | 111.2446 | G | 155 | high grade bright coal | 24.5 | 8.63 | 35.7 | 31.17 | 7044 | 0.33 | 0.12 | 0.05 | 0.16
n.a. | Cowboy Mine Cyn - ply A | 38.8424 | 111.2446 | G | 45 | v. good cleat, thinly bedded, bright coal | n.a. | n.a. | n.a. | n.a. | n.a. | n.a. | n.a. | n.a. | n.a.
(from bottom of coal zone)
n.a. | Cowboy Mine Cyn - ply B | 38.8424 | 111.2446 | G | 20 | thin to medium bedded dull coal | n.a. | n.a. | n.a. | n.a. | n.a. | n.a. | n.a. | n.a. | n.a.
n.a. | Cowboy Mine Cyn - ply C | 38.8424 | 111.2446 | G | 90 | bright coal | n.a. | n.a. | n.a. | n.a. | n.a. | n.a. | n.a. | n.a. | n.a.
99-016115 | Cowboy Mine face - Comp | 38.844 | 111.2212 | I | 160 | high grade semi-dull to dull coal | 19.45 | 8.58 | 32.7 | 39.27 | 8154 | 0.54 | 0.13 | 0.05 | 0.36
99-017383 | Cowboy Mine face - Ply A | 38.844 | 111.2212 | I | 70 | fair cleat, medium bedded, semi-dull coal, pyw | 17.12 | 4.3 | 34.24 | 44.34 | 9135 | 0.45 | 0.08 | 0.04 | 0.33
99-017384 | Cowboy Mine face - Ply B | 38.844 | 111.2212 | I | 90 | fair cleat, thick bedded, dull coal, pyw | 18.1 | 14.27 | 32.09 | 35.54 | 7534 | 0.68 | 0.17 | 0.08 | 0.43
99-016121 | Willow Springs Wash split I1 | 38.727 | 111..30930 | I split | 33 | poor cleat, v. dull coal with bright laminae, pyw | 21.49 | 10.5 | 33.74 | 34.27 | 7463 | 0.49 | 0.05 | 0.04 | 0.4
99-016119 | Willow Springs Wash split I2 | 38.727 | 111..30930 | I split | 54 | poor cleat, dull coal, pyw | 19.06 | 16.8 | 32.24 | 31.9 | 6958 | 0.59 | 0.12 | 0.03 | 0.44
(Sample 16119 is the lower sample of the split zone separated by a 25 cm thick mdst parting from sample 16121)
99-016124 | I 70 - Comp above channel | 38.7988 | 111.2731 | I | n.a. | n.a. | 24.92 | 5.85 | 32.76 | 36.47 | 7539 | 0.68 | 0.06 | 0.03 | 0.59
99-016125 | I 70 - Comp below channel | 38.7988 | 111.2731 | I | n.a. | n.a. | 15.47 | 8.83 | 33.61 | 42.09 | 8402 | 0.43 | 0.02 | 0.02 | 0.39
99-016127 | Muddy Crk Comp | 38.8952 | 111.2038 | J | 150 | high grade dull coal | 20.6 | 8.49 | 33.25 | 37.66 | 7688 | 1.19 | 0.28 | 0.05 | 0.86
n.a. | Muddy Crk - ply A | 38.8952 | 111.2038 | J | 85 | poor cleat, medium banded, v. dull coal, pyw | n.a. | n.a. | n.a. | n.a. | n.a. | n.a. | n.a. | n.a. | n.a.
(bottom of coal seam)
n.a. | Muddy Crk - ply B | 38.8952 | 111.2038 | J | 50 | poor cleat, dull coal, pyw | n.a. | n.a. | n.a. | n.a. | n.a. | n.a. | n.a. | n.a. | n.a.
n.a. | Muddy Crk - ply C | 38.8952 | 111.2038 | J | 2 | volc ash | n.a. | n.a. | n.a. | n.a. | n.a. | n.a. | n.a. | n.a. | n.a.
n.a. | Muddy Crk - ply D | 38.8952 | 111.2038 | J | 13 | fair cleat, thinly banded semi-dull coal | n.a. | n.a. | n.a. | n.a. | n.a. | n.a. | n.a. | n.a. | n.a.
99-013703 | Willow Springs Comp | 38.7242 | 111.3027 | J | 52 | fair cleat, bright spar lenses in dull coal | 18.05 | 10.38 | 35.77 | 35.8 | 7646 | 0.83 | 0.19 | 0.08 | 0.56
(only one ply in zone at this locality)
99-013597 | Willow Springs Comp | 38.7242 | 111.3027 | M | 149 | high grade dull coal | 20.71 | 16.5 | 31.03 | 31.76 | 6698 | 0.93 | 0.21 | 0.04 | 0.68
99-015997 | Willow Spring Ply A | 38.7242 | 111.3027 | M | 11 | fair cleat, thinly banded, semi-dull coal | 24.11 | 13.45 | 32.47 | 29.97 | n.a. | 1.43 | n.a. | n.a. | n.a.
(base of coal zone)
99-015998 | Willow Spring Ply B | 38.7242 | 111.3027 | M | 6 | fissle carb mdst parting | 26.43 | 41.19 | 18.86 | 13.52 | n.a. | 0.55 | n.a. | n.a. | n.a.
99-015999 | Willow Spring Ply C | 38.7242 | 111.3027 | M | 38 | poor cleat, semi-dull coal | 22.81 | 6.64 | 34.9 | 35.65 | n.a. | 1.03 | n.a. | n.a. | n.a.
99-016000 | Willow Spring Ply D | 38.7242 | 111.3027 | M | 6 | carb mdst mixed with volc ash | 12.4 | 28.98 | 30.89 | 27.73 | n.a. | 0.79 | n.a. | n.a. | n.a.
99-016001 | Willow Spring Ply E | 38.7242 | 111.3027 | M | 55 | minor coal spar lenses in dull to v dull coal | 18.75 | 8.59 | 34.38 | 38.28 | n.a. | 1.1 | n.a. | n.a. | n.a.
99-016002 | Willow Spring Ply F | 38.7242 | 111.3027 | M | 11 | carb mdst mixed with volc ash | 10.42 | 47.12 | 23.27 | 19.19 | n.a. | 0.45 | n.a. | n.a. | n.a.
99-016003 | Willow Spring Ply G | 38.7242 | 111.3027 | M | 22 | fair cleat, dull to v dull coal | 15.07 | 15.74 | 35.16 | 34.03 | n.a. | 1.36 | n.a. | n.a. | n.a.