## Isotherm_calc
METHANE ADSORPTION ISOTHERM SI UNITS
AS RECEIVED BASIS
PRESSURE (PSI) | Langmuir
Isotherm
0 | 0
38.45343 | 5.574043
78.47081 | 10.75819
132.2693 | 16.90212
253.9618 | 28.13052
392.094 | 37.72751
536.5219 | 45.3918
678.829 | 51.3259
768.1625 | 54.44674
953.1458 | 59.80999
1103.469 | 63.33953
1200 | 65.3052
METHANE ADSORPTION ISOTHERM SI UNITS
DRY ASH INCLUDED BASIS
PRESSURE (PSI) | Langmuir
Isotherm
0 | 0
38.45343 | 8.223654
78.47081 | 15.87208
132.2693 | 24.93652
253.9618 | 41.50232
392.094 | 55.66122
536.5219 | 66.96871
678.829 | 75.72358
768.1625 | 80.32791
953.1458 | 88.24057
1103.469 | 93.44786
1200 | 96.34792
METHANE ADSORPTION ISOTHERM SI UNITS
DRY ASH FREE BASIS
PRESSURE (PSI) | Langmuir
Isotherm
0 | 0
38.45343 | 8.772192
78.47081 | 16.93079
132.2693 | 26.59984
253.9618 | 44.27062
392.094 | 59.37396
536.5219 | 71.43568
678.829 | 80.77452
768.1625 | 85.68597
953.1458 | 94.12643
1103.469 | 99.68106
1200 | 102.7746
METHANE ADSORPTION ISOTHERM SI UNITS
MOIST ASH FREE BASIS
PRESSURE (PSI) | Langmuir
Isotherm
0 | 0
38.45343 | 5.820774
78.47081 | 11.2344
132.2693 | 17.65028
253.9618 | 29.3757
392.094 | 39.3975
536.5219 | 47.40104
678.829 | 53.59781
768.1625 | 56.8568
953.1458 | 62.45745
1103.469 | 66.14321
1200 | 68.1959

## Bustin_data
USGS-PA-2-CN16 |  |  |  |  | USGS-PA-2-CN16 | [5 empty] | USGS-PA-2-CN16 | [5 empty] | USGS-PA-2-CN16
METHANE ADSORPTION ISOTHERM SI UNITS |  |  |  |  | METHANE ADSORPTION ISOTHERM SI UNITS | [5 empty] | METHANE ADSORPTION ISOTHERM CFG UNITS | [5 empty] | METHANE ADSORPTION ISOTHERM CFG UNITS
| AS RECEIVED BASIS |  |  |  |  | DRY ASH INCLUDED BASIS | [5 empty] | AS RECEIVED BASIS | [5 empty] | DRY ASH INCLUDED BASIS
Sample I.D. : | USGS-PA-2-CN16 | Moisture Content (EQ) % : |  | 32.22 | Sample I.D. : | USGS-PA-2-CN16 | Moisture Content (EQ) % : |  |  | 32.22 | Sample I.D. : | USGS-PA-2-CN16 | Moisture Content (EQ) % : |  |  | 32.22 | Sample I.D. : | USGS-PA-2-CN16 | Moisture Content (EQ) % : |  |  | 32.22
Isotherm Temperature º C: | 30 | Dry Ash Content % : |  | 4.24 | Isotherm Temperature º C: | 30 | Dry Ash Content % : |  |  | 4.24 | Isotherm Temperature º F: | 86 | Dry Ash Content, % : |  |  | 4.24 | Isotherm Temperature º F: | 86 | Dry Ash Content, % : |  |  | 4.24
|  | Helium Density g/cc |  | 1.309347 |  |  | Helium Density g/cc |  |  | 1.309347 |  |  | Helium Density g/cc |  |  | 1.309347 |  |  | Helium Density g/cc |  |  | 1.309347
PRESSURE (MPa) | ADSORBED METHANE (cc/g @STP) |  | P / V |  | PRESSURE (MPa) | ADSORBED METHANE (cc/g@STP) |  | P / V |  |  | PRESSURE (PSI) | ADSORBED METHANE (SCF/ton) |  | P / V |  |  | PRESSURE (PSI) | ADSORBED METHANE (SCF/ton) |  | P / V
0 | 0 |  |  |  | 0 | 0 |  |  |  |  | 0 | 0 |  |  |  |  | 0 | 0
0.2651264 | 0.1748095 |  | 1.516659 |  | 0.2651264 | 0.2579072 |  | 1.027991 |  |  | 38.45343 | 5.948162 |  | 6.464758 |  |  | 38.45343 | 8.775689 |  | 4.381813
0.5410358 | 0.3536755 |  | 1.529752 |  | 0.5410358 | 0.5217992 |  | 1.036866 |  |  | 78.47081 | 12.03435 |  | 6.520568 |  |  | 78.47081 | 17.75502 |  | 4.419641
0.9119624 | 0.5129679 |  | 1.777816 |  | 0.9119624 | 0.7568131 |  | 1.205003 |  |  | 132.2693 | 17.45452 |  | 7.577939 |  |  | 132.2693 | 25.75173 |  | 5.136327
1.751 | 0.7933749 |  | 2.207028 |  | 1.751 | 1.170515 |  | 1.495923 |  |  | 253.9618 | 26.9958 |  | 9.407455 |  |  | 253.9618 | 39.82856 |  | 6.376373
2.703386 | 1.035446 |  | 2.610844 |  | 2.703386 | 1.527656 |  | 1.76963 |  |  | 392.094 | 35.23262 |  | 11.12872 |  |  | 392.094 | 51.98086 |  | 7.543047
3.699179 | 1.252527 |  | 2.953374 |  | 3.699179 | 1.847929 |  | 2.001797 |  |  | 536.5219 | 42.61914 |  | 12.58876 |  |  | 536.5219 | 62.87864 |  | 8.532658
4.680349 | 1.453438 |  | 3.220191 |  | 4.680349 | 2.144347 |  | 2.182646 |  |  | 678.829 | 49.45547 |  | 13.72607 |  |  | 678.829 | 72.96469 |  | 9.303527
5.296281 | 1.591421 |  | 3.32802 |  | 5.296281 | 2.347922 |  | 2.255732 |  |  | 768.1625 | 54.15055 |  | 14.18568 |  |  | 768.1625 | 79.89164 |  | 9.615056
6.571693 | 1.774297 |  | 3.703828 |  | 6.571693 | 2.61773 |  | 2.510455 |  |  | 953.1458 | 60.37319 |  | 15.78757 |  |  | 953.1458 | 89.07228 |  | 10.70081
7.608131 | 1.95736 |  | 3.886936 |  | 7.608131 | 2.887813 |  | 2.634565 |  |  | 1103.469 | 66.60217 |  | 16.56806 |  |  | 1103.469 | 98.26228 |  | 11.22983
Saturated Monolayer Volume (cc/g @ STP): |  |  |  | 2.974329 |  | Saturated Monolayer Volume (cc/g, dry): |  |  | 4.38821 |  |  | Saturated Monolayer Volume (SCF/ton): |  |  | 101.2061 |  |  | Saturated Monolayer Volume (SCF/ton, dry): |  |  | 149.3156
Langmuir Pressure (MPa): |  |  |  | 4.548888 |  | Langmuir Pressure (MPa): |  |  | 4.548888 |  |  | Langmuir Pressure (PSI): |  |  | 659.7621 |  |  | Langmuir Pressure (PSI): |  |  | 659.7621
| DRY ASH FREE BASIS |  |  |  |  | MOIST ASH FREE BASIS | [5 empty] | DRY ASH FREE BASIS | [5 empty] | MOIST ASH FREE BASIS
0 | 0 |  |  |  | 0 | 0 |  |  |  |  | 0 | 0 |  |  |  |  | 0 | 0
0.2651264 | 0.2751172 |  | 0.9636851 |  | 0.2651264 | 0.1825496 |  | 0 |  |  | 38.45343 | 9.361287 |  | 4.107707 |  |  | 38.45343 | 6.211531 |  | 6.190653
0.5410358 | 0.5566186 |  | 0.9720045 |  | 0.5410358 | 0.3693353 |  | 1.464891 |  |  | 78.47081 | 18.9398 |  | 4.143169 |  |  | 78.47081 | 12.5672 |  | 6.244096
0.9119624 | 0.8073149 |  | 1.129624 |  | 0.9119624 | 0.5356808 |  | 1.702436 |  |  | 132.2693 | 27.47013 |  | 4.815022 |  |  | 132.2693 | 18.22736 |  | 7.256634
1.751 | 1.248623 |  | 1.402345 |  | 1.751 | 0.8285034 |  | 2.11345 |  |  | 253.9618 | 42.48631 |  | 5.977497 |  |  | 253.9618 | 28.1911 |  | 9.008579
2.703386 | 1.629596 |  | 1.65893 |  | 2.703386 | 1.081292 |  | 2.500144 |  |  | 392.094 | 55.44952 |  | 7.071189 |  |  | 392.094 | 36.79263 |  | 10.65686
3.699179 | 1.971241 |  | 1.876574 |  | 3.699179 | 1.307985 |  | 2.828151 |  |  | 536.5219 | 67.07451 |  | 7.998895 |  |  | 536.5219 | 44.5062 |  | 12.05499
4.680349 | 2.287438 |  | 2.04611 |  | 4.680349 | 1.517793 |  | 3.083655 |  |  | 678.829 | 77.8336 |  | 8.721542 |  |  | 678.829 | 51.64523 |  | 13.14408
5.296281 | 2.504597 |  | 2.114624 |  | 5.296281 | 1.661885 |  | 3.186912 |  |  | 768.1625 | 85.22278 |  | 9.013583 |  |  | 768.1625 | 56.5482 |  | 13.58421
6.571693 | 2.79241 |  | 2.353412 |  | 6.571693 | 1.852859 |  | 3.546786 |  |  | 953.1458 | 95.01604 |  | 10.03142 |  |  | 953.1458 | 63.04636 |  | 15.11817
7.608131 | 3.080516 |  | 2.469759 |  | 7.608131 | 2.044026 |  | 3.72213 |  |  | 1103.469 | 104.8193 |  | 10.52735 |  |  | 1103.469 | 69.55114 |  | 15.86558
Saturated Monolayer Volume (cc/g @ STP, daf): |  |  |  | 4.681033 |  | Saturated Monolayer Volume (cc/g, ash free): |  |  | 3.106024 |  |  | Saturated Monolayer Volume (SCF/ton, daf): |  |  | 159.2793 |  |  |  | Saturated Monolayer Volume (SCF/ton, ash free): |  | 105.6872
Langmuir Pressure (MPa): |  |  |  | 4.548888 |  | Langmuir Pressure (MPa): |  |  | 4.548888 |  |  | Langmuir Pressure (PSI): |  |  | 659.7621 |  |  | Langmuir Pressure (PSI): |  |  | 659.7621
Correlation Coefficient: |  |  |  | 0.9754133 |  | Correlation Coefficient: |  |  | 0.9754133 |  |  | Correlation Coefficient: |  |  | 0.9754133 |  |  | Correlation Coefficient: |  |  | 0.9754133