## Bustin_data
USGS-PA-2-CN2 |  |  |  |  | USGS-PA-2-CN2 | [5 empty] | USGS-PA-2-CN2 | [5 empty] | USGS-PA-2-CN2
METHANE ADSORPTION ISOTHERM SI UNITS |  |  |  |  | METHANE ADSORPTION ISOTHERM SI UNITS | [5 empty] | METHANE ADSORPTION ISOTHERM CFG UNITS | [5 empty] | METHANE ADSORPTION ISOTHERM CFG UNITS
| AS RECEIVED BASIS |  |  |  |  | DRY ASH INCLUDED BASIS | [5 empty] | AS RECEIVED BASIS | [5 empty] | DRY ASH INCLUDED BASIS
Sample I.D. : | USGS-PA-2-CN2 | Moisture Content (EQ) % : |  | 32.91 | Sample I.D. : | USGS-PA-2-CN2 | Moisture Content (EQ) % : |  |  | 32.91 | Sample I.D. : | USGS-PA-2-CN2 | Moisture Content (EQ) % : |  |  | 32.91 | Sample I.D. : | USGS-PA-2-CN2 | Moisture Content (EQ) % : |  |  | 32.91
Isotherm Temperature º C: | 30 | Dry Ash Content % : |  | 7.87 | Isotherm Temperature º C: | 30 | Dry Ash Content % : |  |  | 7.87 | Isotherm Temperature º F: | 86 | Dry Ash Content, % : |  |  | 7.87 | Isotherm Temperature º F: | 86 | Dry Ash Content, % : |  |  | 7.87
|  | Helium Density g/cc |  | 1.332709 |  |  | Helium Density g/cc |  |  | 1.332709 |  |  | Helium Density g/cc |  |  | 1.332709 |  |  | Helium Density g/cc |  |  | 1.332709
PRESSURE (MPa) | ADSORBED METHANE (cc/g @STP) |  | P / V |  | PRESSURE (MPa) | ADSORBED METHANE (cc/g@STP) |  | P / V |  |  | PRESSURE (PSI) | ADSORBED METHANE (SCF/ton) |  | P / V |  |  | PRESSURE (PSI) | ADSORBED METHANE (SCF/ton) |  | P / V
0 | 0 |  |  |  | 0 | 0 |  |  |  |  | 0 | 0 |  |  |  |  | 0 | 0
0.2330633 | 0.1578708 |  | 1.476291 |  | 0.2330633 | 0.235312 |  | 0.9904437 |  |  | 33.80306 | 5.371798 |  | 6.29269 |  |  | 33.80306 | 8.006853 |  | 4.221766
0.4999786 | 0.3411777 |  | 1.465449 |  | 0.4999786 | 0.5085374 |  | 0.9831698 |  |  | 72.51595 | 11.6091 |  | 6.246477 |  |  | 72.51595 | 17.30377 |  | 4.190761
0.8912818 | 0.5398802 |  | 1.650888 |  | 0.8912818 | 0.8047105 |  | 1.107581 |  |  | 129.2698 | 18.37025 |  | 7.036909 |  |  | 129.2698 | 27.38151 |  | 4.721062
1.728917 | 0.8670482 |  | 1.994026 |  | 1.728917 | 1.292366 |  | 1.337792 |  |  | 250.7588 | 29.50265 |  | 8.499535 |  |  | 250.7588 | 43.97473 |  | 5.702338
2.689679 | 1.152195 |  | 2.334397 |  | 2.689679 | 1.717386 |  | 1.566147 |  |  | 390.106 | 39.20519 |  | 9.950366 |  |  | 390.106 | 58.43671 |  | 6.675701
3.664198 | 1.40774 |  | 2.602894 |  | 3.664198 | 2.098286 |  | 1.746282 |  |  | 531.4483 | 47.90051 |  | 11.09483 |  |  | 531.4483 | 71.3974 |  | 7.443525
4.65246 | 1.63268 |  | 2.849584 |  | 4.65246 | 2.433567 |  | 1.911786 |  |  | 674.7839 | 55.55445 |  | 12.14635 |  |  | 674.7839 | 82.80586 |  | 8.148988
5.268721 | 1.776637 |  | 2.965559 |  | 5.268721 | 2.648139 |  | 1.989594 |  |  | 764.1653 | 60.45279 |  | 12.6407 |  |  | 764.1653 | 90.10701 |  | 8.480642
6.546973 | 2.057225 |  | 3.18243 |  | 6.546973 | 3.066366 |  | 2.135092 |  |  | 949.5605 | 70.00023 |  | 13.56511 |  |  | 949.5605 | 104.3378 |  | 9.100829
7.593449 | 2.27895 |  | 3.331995 |  | 7.593449 | 3.396855 |  | 2.235435 |  |  | 1101.339 | 77.54476 |  | 14.20263 |  |  | 1101.339 | 115.5832 |  | 9.528543
Saturated Monolayer Volume (cc/g @ STP): |  |  |  | 3.724925 | Saturated Monolayer Volume (cc/g, dry): |  |  | 5.552132 |  |  | Saturated Monolayer Volume (SCF/ton): |  |  | 126.7463 |  |  | Saturated Monolayer Volume (SCF/ton, dry): |  |  | 188.9198
Langmuir Pressure (MPa): |  |  |  | 5.508383 | Langmuir Pressure (MPa): |  |  | 5.508383 |  |  | Langmuir Pressure (PSI): |  |  | 798.9254 |  |  | Langmuir Pressure (PSI): |  |  | 798.9254
| DRY ASH FREE BASIS |  |  |  |  | MOIST ASH FREE BASIS | [5 empty] | DRY ASH FREE BASIS | [5 empty] | MOIST ASH FREE BASIS
0 | 0 |  |  |  | 0 | 0 |  |  |  |  | 0 | 0 |  |  |  |  | 0 | 0
0.2330633 | 0.2665836 |  | 0.8742596 |  | 0.2330633 | 0.1713566 |  | 0 |  |  | 33.80306 | 9.070918 |  | 3.726531 |  |  | 33.80306 | 5.830672 |  | 5.797456
0.4999786 | 0.5761191 |  | 0.867839 |  | 0.4999786 | 0.3703221 |  | 1.350118 |  |  | 72.51595 | 19.60334 |  | 3.699163 |  |  | 72.51595 | 12.60078 |  | 5.754879
0.8912818 | 0.9116519 |  | 0.9776558 |  | 0.8912818 | 0.5859983 |  | 1.520963 |  |  | 129.2698 | 31.02036 |  | 4.167258 |  |  | 129.2698 | 19.93949 |  | 6.483105
1.728917 | 1.464114 |  | 1.180862 |  | 1.728917 | 0.9411139 |  | 1.837096 |  |  | 250.7588 | 49.81872 |  | 5.033425 |  |  | 250.7588 | 32.02285 |  | 7.830622
2.689679 | 1.945617 |  | 1.38243 |  | 2.689679 | 1.250618 |  | 2.15068 |  |  | 390.106 | 66.20261 |  | 5.892607 |  |  | 390.106 | 42.5542 |  | 9.167273
3.664198 | 2.377136 |  | 1.541434 |  | 3.664198 | 1.527993 |  | 2.398046 |  |  | 531.4483 | 80.88571 |  | 6.570361 |  |  | 531.4483 | 51.99231 |  | 10.22167
4.65246 | 2.756974 |  | 1.687524 |  | 4.65246 | 1.772148 |  | 2.625322 |  |  | 674.7839 | 93.81028 |  | 7.19307 |  |  | 674.7839 | 60.30006 |  | 11.19043
5.268721 | 3.000062 |  | 1.756204 |  | 5.268721 | 1.928402 |  | 2.73217 |  |  | 764.1653 | 102.0817 |  | 7.48582 |  |  | 764.1653 | 65.61684 |  | 11.64587
6.546973 | 3.473868 |  | 1.884635 |  | 6.546973 | 2.232958 |  | 2.931972 |  |  | 949.5605 | 118.2037 |  | 8.033255 |  |  | 949.5605 | 75.97984 |  | 12.49753
7.593449 | 3.848277 |  | 1.973207 |  | 7.593449 | 2.473624 |  | 3.069767 |  |  | 1101.339 | 130.9435 |  | 8.410796 |  |  | 1101.339 | 84.16885 |  | 13.08488
Saturated Monolayer Volume (cc/g @ STP, daf): |  |  |  | 6.289978 |  | Saturated Monolayer Volume (cc/g, ash free): |  |  | 4.043118 |  |  | Saturated Monolayer Volume (SCF/ton, daf): |  |  | 214.0262 |  |  |  | Saturated Monolayer Volume (SCF/ton, ash free): |  | 137.5733
Langmuir Pressure (MPa): |  |  |  | 5.508383 |  | Langmuir Pressure (MPa): |  |  | 5.508383 |  |  | Langmuir Pressure (PSI): |  |  | 798.9254 |  |  | Langmuir Pressure (PSI): |  |  | 798.9254
Correlation Coefficient: |  |  |  | 0.9715464 |  | Correlation Coefficient: |  |  | 0.9715464 |  |  | Correlation Coefficient: |  |  | 0.9715464 |  |  | Correlation Coefficient: |  |  | 0.9715464

## Isotherm_calc
METHANE ADSORPTION ISOTHERM SI UNITS
AS RECEIVED BASIS
PRESSURE (PSI) | Langmuir
Isotherm
0 | 0
33.80306 | 5.145152
72.51595 | 10.54729
129.2698 | 17.65239
250.7588 | 30.27914
390.106 | 41.58489
531.4483 | 50.63302
674.7839 | 58.03627
764.1653 | 61.96548
949.5605 | 68.83468
1101.339 | 73.46051
1200 | 76.09071
METHANE ADSORPTION ISOTHERM SI UNITS
DRY ASH INCLUDED BASIS
PRESSURE (PSI) | Langmuir
Isotherm
0 | 0
33.80306 | 7.668813
72.51595 | 15.72067
129.2698 | 26.31077
250.7588 | 45.13085
390.106 | 61.98199
531.4483 | 75.46817
674.7839 | 86.50266
764.1653 | 92.35912
949.5605 | 102.5976
1101.339 | 109.4924
1200 | 113.4127
METHANE ADSORPTION ISOTHERM SI UNITS
DRY ASH FREE BASIS
PRESSURE (PSI) | Langmuir
Isotherm
0 | 0
33.80306 | 8.688101
72.51595 | 17.81016
129.2698 | 29.80783
250.7588 | 51.12935
390.106 | 70.22023
531.4483 | 85.4989
674.7839 | 98.00003
764.1653 | 104.6349
949.5605 | 116.2342
1101.339 | 124.0454
1200 | 128.4867
METHANE ADSORPTION ISOTHERM SI UNITS
MOIST ASH FREE BASIS
PRESSURE (PSI) | Langmuir
Isotherm
0 | 0
33.80306 | 5.584367
72.51595 | 11.44766
129.2698 | 19.15929
250.7588 | 32.86392
390.106 | 45.13478
531.4483 | 54.9553
674.7839 | 62.99053
764.1653 | 67.25516
949.5605 | 74.71075
1101.339 | 79.73146
1200 | 82.58618